## Sheet3
C | Si | Mn | P | S | Cu | Cr | Sn | Mg | Sb | Ni | Mo | Ti | Al | V | Nb | W | Co | Zr | B | Ca | As | Pb | Bi | Zn | Ce | La | Se | Te | N | TX | WLYS | Iron tapping temperature/℃ | Pouring start temperature/℃ | Moisture/% | Compactability/% | Permeability | Compressive strength/Kpa | Shear strength/Kpa | Sand temperature/℃ | Hot wet tensile strength/Kpa | Gas evolution | Active clay | Clay content | AFS fineness number | Loss on ignition | Volatile matter | Mean Radius of graphite | Std Radius of graphite | Mean Distance between graphites | Std Distance between graphites | Total_area(%) of Pearlite | Tensile strength(MPa) | Yield strength(MPa) | Total elongation(%)
3.4 | 2.729 | 0.286 | 0.0182 | 0.0092 | 0.051 | 0.038 | 0.007 | 0.05 | 0.0001 | 0.051 | 0.0057 | 0.019 | 0.015 | 0.003 | 0.002 | 0.003 | 0.004 | 0.002 | 0.0023 | 0.0016 | 0.002 | 0.0019 | 0.001 | 0.005 | 0.004 | 0.004 | 0.001 | 0.001 | 0.004 | 0.0121 | 0.1246 | 1440 | 1374 | 3.03 | 36 | 166.4 | 153 | 29 | 26.5 | 5.94 | 13 | 6.9 | 9.2 | 57.92 | 4.3 | 2.1 | 10.52366 | 5.733039 | 58.23849 | 21.66929 | 11 | 505 | 333 | 18.73
3.39 | 2.73 | 0.288 | 0.0182 | 0.0088 | 0.052 | 0.038 | 0.008 | 0.048 | 0.0001 | 0.051 | 0.006 | 0.019 | 0.015 | 0.003 | 0.002 | 0.003 | 0.004 | 0.002 | 0.0023 | 0.0015 | 0.002 | 0.002 | 0.001 | 0.005 | 0.004 | 0.004 | 0.001 | 0.001 | 0.006 | 0.0132 | 0.1269 | 1440 | 1374 | 3.03 | 36 | 166.4 | 153 | 29 | 26.5 | 5.94 | 13 | 6.9 | 9.2 | 57.92 | 4.3 | 2.1 | 9.339943 | 5.072619 | 54.84646 | 19.11945 | 8 | 503 | 331 | 20.59
3.4 | 2.674 | 0.299 | 0.017 | 0.008 | 0.096 | 0.045 | 0.006 | 0.048 | 0.0001 | 0.166 | 0.0247 | 0.016 | 0.018 | 0.003 | 0.002 | 0.003 | 0.006 | 0.001 | 0.0006 | 0.0018 | 0.002 | 0.0023 | 0.001 | 0.008 | 0.004 | 0.004 | 0.001 | 0.001 | 0.006 | 0.0156 | 0.2 | 1440 | 1370 | 3.03 | 36 | 166.4 | 153 | 29 | 26.5 | 5.94 | 13 | 6.9 | 9.2 | 57.92 | 4.3 | 2.1 | 9.773463 | 5.073614 | 59.36246 | 21.66062 |  | 500 | 340 | 16.74
3.38 | 2.646 | 0.301 | 0.0167 | 0.0079 | 0.099 | 0.045 | 0.007 | 0.047 | 0.00029 | 0.169 | 0.0256 | 0.016 | 0.018 | 0.003 | 0.002 | 0.003 | 0.006 | 0.001 | 0.0007 | 0.0026 | 0.002 | 0.0024 | 0.001 | 0.008 | 0.004 | 0.004 | 0.001 | 0.001 | 0.005 | 0.0169 | 0.2 | 1435 | 1374 | 3.03 | 36 | 166.4 | 153 | 29 | 26.5 | 5.94 | 13 | 6.9 | 9.2 | 57.92 | 4.3 | 2.1 | 10.43188 | 5.870745 | 56.01797 | 20.15727 |  | 492 | 333 | 19.43
3.41 | 2.685 | 0.301 | 0.0168 | 0.008 | 0.096 | 0.045 | 0.006 | 0.048 | 0.00034 | 0.161 | 0.024 | 0.016 | 0.018 | 0.003 | 0.002 | 0.003 | 0.006 | 0.001 | 0.0007 | 0.0021 | 0.002 | 0.0027 | 0.001 | 0.008 | 0.005 | 0.004 | 0.001 | 0.001 | 0.006 | 0.0156 | 0.2 | 1435 | 1367 | 3.03 | 36 | 166.4 | 153 | 29 | 26.5 | 5.94 | 13 | 6.9 | 9.2 | 57.92 | 4.3 | 2.1 | 11.26266 | 6.557245 | 57.90506 | 20.4624 |  | 493 | 333 | 18.36
3.36 | 2.695 | 0.302 | 0.0172 | 0.0074 | 0.1 | 0.046 | 0.006 | 0.05 | 0.00023 | 0.172 | 0.0262 | 0.016 | 0.018 | 0.003 | 0.002 | 0.003 | 0.006 | 0.001 | 0.0006 | 0.0015 | 0.002 | 0.0026 | 0.001 | 0.008 | 0.005 | 0.004 | 0.001 | 0.001 | 0.006 | 0.016 | 0.2 | 1434 | 1370 | 3.03 | 36 | 166.4 | 153 | 29 | 26.5 | 5.94 | 13 | 6.9 | 9.2 | 57.92 | 4.3 | 2.1 | 11.44523 | 7.04852 | 62.09611 | 22.46824 |  | 492 | 336 | 12.66
3.4 | 2.627 | 0.301 | 0.0172 | 0.0087 | 0.101 | 0.046 | 0.006 | 0.046 | 0.00057 | 0.176 | 0.0264 | 0.016 | 0.018 | 0.003 | 0.002 | 0.003 | 0.006 | 0.001 | 0.0006 | 0.0017 | 0.002 | 0.0021 | 0.001 | 0.007 | 0.004 | 0.004 | 0.001 | 0.001 | 0.006 | 0.0161 | 0.2 | 1434 | 1372 | 3.03 | 36 | 166.4 | 153 | 29 | 26.5 | 5.94 | 13 | 6.9 | 9.2 | 57.92 | 4.3 | 2.1 | 10.52941 | 5.920649 | 57.43963 | 20.27852 | 15 | 512 | 345 | 17.51
3.26 | 2.659 | 0.298 | 0.0175 | 0.0089 | 0.093 | 0.046 | 0.006 | 0.05 | 0.0001 | 0.153 | 0.0225 | 0.016 | 0.017 | 0.003 | 0.002 | 0.003 | 0.005 | 0.001 | 0.0007 | 0.0015 | 0.002 | 0.0021 | 0.001 | 0.006 | 0.005 | 0.004 | 0.001 | 0.001 | 0.006 | 0.0153 | 0.2 | 1431 | 1373 | 3.03 | 36 | 166.4 | 153 | 29 | 26.5 | 5.94 | 13 | 6.9 | 9.2 | 57.92 | 4.3 | 2.1 | 10.71646 | 5.713332 | 56.10061 | 19.86148 | 7 | 483 | 328 | 21.31
3.41 | 2.7 | 0.3 | 0.0187 | 0.0081 | 0.07 | 0.048 | 0.007 | 0.049 | 0.0001 | 0.043 | 0.0063 | 0.018 | 0.016 | 0.003 | 0.002 | 0.003 | 0.004 | 0.002 | 0.0019 | 0.0014 | 0.002 | 0.002 | 0.001 | 0.003 | 0.004 | 0.004 | 0.001 | 0.001 | 0.006 | 0.014 | 0.1167 | 1431 | 1372 | 3.03 | 36 | 166.4 | 153 | 29 | 26.5 | 5.94 | 13 | 6.9 | 9.2 | 57.92 | 4.3 | 2.1 | 9.907895 | 6.103661 | 59.71842 | 19.8123 |  | 491 | 322 | 20.6
3.46 | 2.663 | 0.297 | 0.0187 | 0.0104 | 0.069 | 0.047 | 0.007 | 0.049 | 0.0001 | 0.039 | 0.0061 | 0.018 | 0.016 | 0.003 | 0.002 | 0.003 | 0.004 | 0.002 | 0.0019 | 0.0025 | 0.002 | 0.0019 | 0.001 | 0.002 | 0.005 | 0.004 | 0.001 | 0.001 | 0.006 | 0.0139 | 0.1125 | 1430 | 1370 | 3.03 | 36 | 166.4 | 153 | 29 | 26.5 | 5.94 | 13 | 6.9 | 9.2 | 57.92 | 4.3 | 2.1 | 11.94222 | 6.876772 | 70.56178 | 25.09992 | 14 | 497 | 328 | 20.1
3.3 | 2.642 | 0.296 | 0.0184 | 0.0079 | 0.069 | 0.047 | 0.007 | 0.043 | 0.0001 | 0.041 | 0.0062 | 0.018 | 0.014 | 0.003 | 0.002 | 0.003 | 0.004 | 0.001 | 0.0019 | 0.0014 | 0.002 | 0.0016 | 0.001 | 0.002 | 0.004 | 0.004 | 0.001 | 0.001 | 0.006 | 0.0139 | 0.1102 | 1433 | 1368 | 3.03 | 36 | 166.4 | 153 | 29 | 26.5 | 5.94 | 13 | 6.9 | 9.2 | 57.92 | 4.3 | 2.1 | 12.90272 | 7.356029 | 64.4677 | 20.86312 |  | 498 | 334 | 19.63
3.38 | 2.634 | 0.297 | 0.0191 | 0.0091 | 0.067 | 0.048 | 0.007 | 0.051 | 0.0001 | 0.03 | 0.0035 | 0.018 | 0.015 | 0.003 | 0.002 | 0.003 | 0.004 | 0.002 | 0.002 | 0.0017 | 0.002 | 0.0016 | 0.001 | 0.002 | 0.004 | 0.004 | 0.001 | 0.001 | 0.007 | 0.0137 | 0.0999 | 1429 | 1369 | 3.03 | 36 | 166.4 | 153 | 29 | 26.5 | 5.94 | 13 | 6.9 | 9.2 | 57.92 | 4.3 | 2.1 | 11.61961 | 6.727789 | 66.32549 | 22.99019 |  | 494 | 323 | 19.59
3.39 | 2.653 | 0.296 | 0.0191 | 0.0085 | 0.067 | 0.048 | 0.007 | 0.049 | 0.0001 | 0.03 | 0.0036 | 0.018 | 0.015 | 0.003 | 0.002 | 0.003 | 0.004 | 0.002 | 0.002 | 0.0016 | 0.002 | 0.0018 | 0.001 | 0.002 | 0.004 | 0.004 | 0.001 | 0.001 | 0.006 | 0.0137 | 0.0991 | 1434 | 1373 | 3.03 | 36 | 166.4 | 153 | 29 | 26.5 | 5.94 | 13 | 6.9 | 9.2 | 57.92 | 4.3 | 2.1 | 11.24497 | 6.856907 | 60.55302 | 22.2923 |  | 531 | 339 | 18.41
3.37 | 2.658 | 0.288 | 0.0186 | 0.0089 | 0.059 | 0.07 | 0.007 | 0.046 | 0.0001 | 0.023 | 0.0063 | 0.02 | 0.016 | 0.003 | 0.002 | 0.003 | 0.004 | 0.002 | 0.0021 | 0.0013 | 0.002 | 0.0015 | 0.001 | 0.002 | 0.004 | 0.004 | 0.001 | 0.001 | 0.006 | 0.0129 | 0.0973 | 1426 | 1371 | 3.03 | 36 | 166.4 | 153 | 29 | 26.5 | 5.94 | 13 | 6.9 | 9.2 | 57.92 | 4.3 | 2.1 | 11.06176 | 5.787843 | 56.76412 | 18.23388 |  | 505 | 330 | 17.97
3.34 | 2.737 | 0.3 | 0.0193 | 0.0077 | 0.068 | 0.048 | 0.007 | 0.045 | 0.0001 | 0.03 | 0.0039 | 0.018 | 0.016 | 0.003 | 0.002 | 0.003 | 0.004 | 0.002 | 0.002 | 0.0018 | 0.002 | 0.0024 | 0.001 | 0.002 | 0.005 | 0.004 | 0.001 | 0.001 | 0.006 | 0.0138 | 0.1012 | 1450 | 1372 | 3.03 | 36 | 166.4 | 153 | 29 | 26.5 | 5.94 | 13 | 6.9 | 9.2 | 57.92 | 4.3 | 2.1 | 12.14449 | 7.140233 | 65.67072 | 22.61408 |  | 505 | 336 | 16.1
3.42 | 2.63 | 0.289 | 0.0182 | 0.0095 | 0.057 | 0.071 | 0.007 | 0.053 | 0.0001 | 0.022 | 0.0057 | 0.02 | 0.015 | 0.003 | 0.002 | 0.003 | 0.004 | 0.002 | 0.0022 | 0.0017 | 0.002 | 0.0013 | 0.001 | 0.002 | 0.004 | 0.004 | 0.001 | 0.001 | 0.005 | 0.0127 | 0.094 | 1445 | 1369 | 3.03 | 36 | 166.4 | 153 | 29 | 26.5 | 5.94 | 13 | 6.9 | 9.2 | 57.92 | 4.3 | 2.1 | 12.26337 | 7.036397 | 67.26173 | 23.10667 | 14 | 522 | 332 | 14.17
3.4 | 2.724 | 0.294 | 0.0194 | 0.0086 | 0.059 | 0.072 | 0.007 | 0.047 | 0.0001 | 0.022 | 0.0064 | 0.02 | 0.016 | 0.003 | 0.002 | 0.003 | 0.004 | 0.002 | 0.0023 | 0.0022 | 0.002 | 0.0021 | 0.001 | 0.002 | 0.005 | 0.004 | 0.001 | 0.001 | 0.007 | 0.0129 | 0.0991 | 1445 | 1368 | 3.03 | 36 | 166.4 | 153 | 29 | 26.5 | 5.94 | 13 | 6.9 | 9.2 | 57.92 | 4.3 | 2.1 | 9.843373 | 5.636546 | 56.38373 | 20.64993 |  | 503 | 329 | 17.01
3.42 | 2.679 | 0.292 | 0.0189 | 0.0093 | 0.058 | 0.073 | 0.007 | 0.048 | 0.0001 | 0.022 | 0.0063 | 0.021 | 0.021 | 0.003 | 0.002 | 0.003 | 0.004 | 0.002 | 0.0022 | 0.0038 | 0.002 | 0.0017 | 0.001 | 0.002 | 0.004 | 0.004 | 0.001 | 0.001 | 0.006 | 0.0128 | 0.1051 | 1445 | 1371 | 3.03 | 36 | 166.4 | 153 | 29 | 26.5 | 5.94 | 13 | 6.9 | 9.2 | 57.92 | 4.3 | 2.1 | 11.70696 | 7.31914 | 62.62857 | 22.77777 | 19 | 523 | 326 | 17.84
3.33 | 2.643 | 0.291 | 0.0192 | 0.0096 | 0.056 | 0.073 | 0.007 | 0.052 | 0.0001 | 0.021 | 0.005 | 0.02 | 0.015 | 0.003 | 0.002 | 0.003 | 0.004 | 0.002 | 0.0022 | 0.0023 | 0.002 | 0.0017 | 0.001 | 0.002 | 0.004 | 0.004 | 0.001 | 0.001 | 0.007 | 0.0126 | 0.0953 | 1445 | 1370 | 3.03 | 36 | 166.4 | 153 | 29 | 26.5 | 5.94 | 13 | 6.9 | 9.2 | 57.92 | 4.3 | 2.1 | 7.2 | 5.778003 | 44.82329 | 25.36895 | 25 | 522 | 351 | 18.23
3.3 | 2.652 | 0.293 | 0.0187 | 0.0078 | 0.059 | 0.073 | 0.007 | 0.046 | 0.0001 | 0.022 | 0.0064 | 0.02 | 0.016 | 0.003 | 0.002 | 0.003 | 0.004 | 0.002 | 0.0023 | 0.0016 | 0.002 | 0.0018 | 0.001 | 0.002 | 0.005 | 0.004 | 0.001 | 0.001 | 0.006 | 0.0129 | 0.0972 | 1445 | 1374 | 3.03 | 36 | 166.4 | 153 | 29 | 26.5 | 5.94 | 13 | 6.9 | 9.2 | 57.92 | 4.3 | 2.1 | 10.70438 | 6.658252 | 60.06934 | 26.5853 |  | 518 | 319 | 17.63
3.41 | 2.626 | 0.289 | 0.0181 | 0.0103 | 0.05 | 0.046 | 0.006 | 0.048 | 0.0001 | 0.032 | 0.0038 | 0.018 | 0.023 | 0.003 | 0.002 | 0.003 | 0.004 | 0.002 | 0.0027 | 0.0035 | 0.002 | 0.0018 | 0.001 | 0.005 | 0.004 | 0.004 | 0.001 | 0.001 | 0.008 | 0.011 | 0.1169 | 1439 | 1367 | 3.03 | 36 | 166.4 | 153 | 29 | 26.5 | 5.94 | 13 | 6.9 | 9.2 | 57.92 | 4.3 | 2.1 | 8.49866 | 5.591369 | 52.33405 | 22.03613 |  | 501 | 319 | 20.43
3.34 | 2.616 | 0.289 | 0.0178 | 0.0093 | 0.051 | 0.045 | 0.006 | 0.043 | 0.0001 | 0.033 | 0.0049 | 0.018 | 0.015 | 0.003 | 0.002 | 0.003 | 0.004 | 0.002 | 0.0027 | 0.0015 | 0.002 | 0.0017 | 0.001 | 0.004 | 0.004 | 0.004 | 0.001 | 0.001 | 0.006 | 0.0111 | 0.1059 | 1439 | 1369 | 3.03 | 36 | 166.4 | 153 | 29 | 26.5 | 5.94 | 13 | 6.9 | 9.2 | 57.92 | 4.3 | 2.1 | 8.752907 | 6.180896 | 52.89767 | 25.204 | 15 | 506 | 342 | 19.19
3.36 | 2.651 | 0.289 | 0.0179 | 0.0092 | 0.05 | 0.046 | 0.006 | 0.049 | 0.0001 | 0.032 | 0.0038 | 0.018 | 0.015 | 0.003 | 0.002 | 0.003 | 0.004 | 0.002 | 0.0027 | 0.0016 | 0.002 | 0.002 | 0.001 | 0.004 | 0.005 | 0.004 | 0.001 | 0.001 | 0.006 | 0.011 | 0.1042 | 1439 | 1371 | 3.03 | 36 | 166.4 | 153 | 29 | 26.5 | 5.94 | 13 | 6.9 | 9.2 | 57.92 | 4.3 | 2.1 | 11.2 | 6.950683 | 62.8336 | 25.16393 | 16 | 527 | 337 | 16.89
3.29 | 2.617 | 0.284 | 0.0166 | 0.0105 | 0.045 | 0.043 | 0.005 | 0.054 | 0.0001 | 0.031 | 0.001 | 0.018 | 0.015 | 0.003 | 0.002 | 0.003 | 0.004 | 0.001 | 0.0025 | 0.0021 | 0.002 | 0.0011 | 0.001 | 0.004 | 0.004 | 0.004 | 0.001 | 0.001 | 0.006 | 0.0095 | 0.0988 | 1436 | 1375 | 3.03 | 36 | 166.4 | 153 | 29 | 26.5 | 5.94 | 13 | 6.9 | 9.2 | 57.92 | 4.3 | 2.1 | 10.5 | 5.67334 | 56.20287 | 19.09139 | 6 | 414 | 314 | 6.63
3.34 | 2.72 | 0.291 | 0.0179 | 0.0089 | 0.05 | 0.044 | 0.006 | 0.041 | 0.0001 | 0.032 | 0.0035 | 0.018 | 0.016 | 0.003 | 0.002 | 0.003 | 0.004 | 0.002 | 0.0028 | 0.0013 | 0.002 | 0.0023 | 0.001 | 0.004 | 0.004 | 0.004 | 0.001 | 0.001 | 0.007 | 0.011 | 0.106 | 1436 | 1371 | 3.03 | 36 | 166.4 | 153 | 29 | 26.5 | 5.94 | 13 | 6.9 | 9.2 | 57.92 | 4.3 | 2.1 | 12.46473 | 7.105591 | 67.75436 | 24.54741 |  | 503 | 329 | 19.13
3.29 | 2.61 | 0.288 | 0.0179 | 0.0112 | 0.051 | 0.044 | 0.006 | 0.043 | 0.0001 | 0.033 | 0.0043 | 0.018 | 0.014 | 0.003 | 0.002 | 0.003 | 0.004 | 0.002 | 0.0027 | 0.0018 | 0.002 | 0.0016 | 0.001 | 0.003 | 0.004 | 0.004 | 0.001 | 0.001 | 0.006 | 0.0111 | 0.1035 | 1436 | 1370 | 3.03 | 36 | 166.4 | 153 | 29 | 26.5 | 5.94 | 13 | 6.9 | 9.2 | 57.92 | 4.3 | 2.1 | 12.06048 | 7.197696 | 65.99597 | 24.42231 |  | 505 | 322 | 16.3
3.42 | 2.642 | 0.301 | 0.0157 | 0.0062 | 0.066 | 0.045 | 0.005 | 0.048 | 0.0001 | 0.029 | 0.0067 | 0.018 | 0.017 | 0.003 | 0.002 | 0.003 | 0.004 | 0.002 | 0.0022 | 0.0016 | 0.001 | 0.002 | 0.001 | 0.003 | 0.004 | 0.004 | 0.001 | 0.001 | 0.007 | 0.0116 | 0.1046 | 1450 | 1373 | 3.01 | 30 | 143 | 159 | 34 | 19.3 | 4 | 13.2 | 6.7 | 11.1 | 59.08 | 4.9 | 2 | 10.91333 | 5.686166 | 61.40733 | 21.26095 |  | 499 | 322 | 19.5
3.66 | 2.64 | 0.304 | 0.0163 | 0.0062 | 0.067 | 0.045 | 0.005 | 0.051 | 0.0001 | 0.029 | 0.0071 | 0.018 | 0.018 | 0.003 | 0.002 | 0.003 | 0.004 | 0.002 | 0.0023 | 0.0017 | 0.001 | 0.0021 | 0.001 | 0.003 | 0.005 | 0.004 | 0.001 | 0.001 | 0.008 | 0.0117 | 0.1073 | 1450 | 1370 | 3.01 | 30 | 143 | 159 | 34 | 19.3 | 4 | 13.2 | 6.7 | 11.1 | 59.08 | 4.9 | 2 | 11.04377 | 6.420829 | 60.26061 | 20.9842 |  | 516 | 330 | 16.6
3.52 | 2.612 | 0.303 | 0.0158 | 0.0056 | 0.067 | 0.0045 | 0.004 | 0.044 | 0.0001 | 0.028 | 0.007 | 0.018 | 0.017 | 0.003 | 0.002 | 0.003 | 0.004 | 0.002 | 0.0023 | 0.0015 | 0.001 | 0.0018 | 0.001 | 0.003 | 0.004 | 0.004 | 0.001 | 0.001 | 0.008 | 0.0107 | 0.1047 | 1450 | 1371 | 3.01 | 30 | 143 | 159 | 34 | 19.3 | 4 | 13.2 | 6.7 | 11.1 | 59.08 | 4.9 | 2 | 11.38994 | 6.528517 | 58.00755 | 19.86128 | 11 | 489 | 317 | 20.1
3.57 | 2.608 | 0.3 | 0.0155 | 0.0072 | 0.066 | 0.045 | 0.005 | 0.043 | 0.0001 | 0.029 | 0.0068 | 0.018 | 0.016 | 0.003 | 0.002 | 0.003 | 0.004 | 0.002 | 0.0023 | 0.0019 | 0.001 | 0.0018 | 0.001 | 0.002 | 0.004 | 0.004 | 0.001 | 0.001 | 0.008 | 0.0116 | 0.1039 | 1450 | 1375 | 3.01 | 30 | 143 | 159 | 34 | 19.3 | 4 | 13.2 | 6.7 | 11.1 | 59.08 | 4.9 | 2 | 11.50714 | 6.246709 | 63.00643 | 20.31528 |  | 509 | 323 | 16.8
3.55 | 2.616 | 0.297 | 0.0155 | 0.006 | 0.067 | 0.045 | 0.004 | 0.04 | 0.0001 | 0.029 | 0.0065 | 0.018 | 0.017 | 0.003 | 0.002 | 0.003 | 0.004 | 0.001 | 0.0023 | 0.0018 | 0.001 | 0.0013 | 0.001 | 0.002 | 0.004 | 0.003 | 0.001 | 0.001 | 0.008 | 0.0107 | 0.103 | 1450 | 1368 | 3.01 | 30 | 143 | 159 | 34 | 19.3 | 4 | 13.2 | 6.7 | 11.1 | 59.08 | 4.9 | 2 | 11.04377 | 6.420829 | 60.26061 | 20.9842 |  | 499 | 320 | 20.3
3.52 | 2.678 | 0.299 | 0.0157 | 0.0066 | 0.0058 | 0.0053 | 0.005 | 0.043 | 0.0001 | 0.028 | 0.0062 | 0.019 | 0.017 | 0.003 | 0.002 | 0.003 | 0.004 | 0.002 | 0.0022 | 0.0018 | 0.001 | 0.0016 | 0.001 | 0.003 | 0.005 | 0.003 | 0.001 | 0.001 | 0.009 | 0.0108 | 0.1059 | 1435 | 1371 | 3.01 | 30 | 143 | 159 | 34 | 19.3 | 4 | 13.2 | 6.7 | 11.1 | 59.08 | 4.9 | 2 | 11.52258 | 6.192957 | 59.08903 | 19.91741 |  | 500 | 316 | 18.6
3.64 | 2.649 | 0.301 | 0.0159 | 0.0068 | 0.055 | 0.059 | 0.005 | 0.042 | 0.0001 | 0.028 | 0.069 | 0.019 | 0.017 | 0.003 | 0.002 | 0.003 | 0.004 | 0.002 | 0.0021 | 0.0017 | 0.001 | 0.0018 | 0.001 | 0.003 | 0.005 | 0.003 | 0.001 | 0.001 | 0.008 | 0.0105 | 0.1056 | 1435 | 1372 | 3.01 | 30 | 143 | 159 | 34 | 19.3 | 4 | 13.2 | 6.7 | 11.1 | 59.08 | 4.9 | 2 | 11.74236 | 6.609441 | 68.37904 | 23.76966 |  | 515 | 346 | 18
3.7 | 2.654 | 0.299 | 0.0158 | 0.0066 | 0.053 | 0.058 | 0.005 | 0.045 | 0.0001 | 0.028 | 0.0064 | 0.019 | 0.017 | 0.003 | 0.002 | 0.003 | 0.004 | 0.002 | 0.0022 | 0.0018 | 0.001 | 0.0018 | 0.001 | 0.003 | 0.005 | 0.003 | 0.001 | 0.001 | 0.008 | 0.0103 | 0.1053 | 1435 | 1375 | 3.01 | 30 | 143 | 159 | 34 | 19.3 | 4 | 13.2 | 6.7 | 11.1 | 59.08 | 4.9 | 2 | 12.47403 | 8.746575 | 73.02273 | 30.6858 |  | 524 | 323 | 18.7
3.55 | 2.625 | 0.3 | 0.0182 | 0.0088 | 0.057 | 0.06 | 0.006 | 0.054 | 0.0001 | 0.029 | 0.0082 | 0.02 | 0.016 | 0.003 | 0.002 | 0.003 | 0.004 | 0.002 | 0.0023 | 0.0023 | 0.001 | 0.0021 | 0.001 | 0.003 | 0.005 | 0.003 | 0.001 | 0.001 | 0.007 | 0.0117 | 0.108 | 1433 | 1367 | 3.01 | 30 | 143 | 159 | 34 | 19.3 | 4 | 13.2 | 6.7 | 11.1 | 59.08 | 4.9 | 2 | [5 empty] | 518 | 335 | 19
3.47 | 2.62 | 0.305 | 0.0158 | 0.0068 | 0.056 | 0.06 | 0.006 | 0.042 | 0.0001 | 0.029 | 0.0075 | 0.019 | 0.017 | 0.003 | 0.002 | 0.003 | 0.004 | 0.002 | 0.0022 | 0.002 | 0.001 | 0.002 | 0.001 | 0.003 | 0.005 | 0.003 | 0.001 | 0.001 | 0.008 | 0.0116 | 0.1078 | 1433 | 1371 | 3.01 | 30 | 143 | 159 | 34 | 19.3 | 4 | 13.2 | 6.7 | 11.1 | 59.08 | 4.9 | 2 | 11.94695 | 7.921856 | 66.55385 | 26.27958 |  | 515 | 321 | 19.6
3.6 | 2.675 | 0.304 | 0.0184 | 0.0095 | 0.08 | 0.046 | 0.005 | 0.056 | 0.0001 | 0.021 | 0.0055 | 0.019 | 0.018 | 0.003 | 0.002 | 0.003 | 0.004 | 0.002 | 0.002 | 0.0025 | 0.001 | 0.0019 | 0.001 | 0.003 | 0.005 | 0.003 | 0.001 | 0.001 | 0.008 | 0.013 | 0.099 | 1447 | 1372 | 3.01 | 30 | 143 | 159 | 34 | 19.3 | 4 | 13.2 | 6.7 | 11.1 | 59.08 | 4.9 | 2 | 11.98842 | 7.166785 | 65.20232 | 22.63907 |  | 525 | 324 | 17.1
3.57 | 2.653 | 0.308 | 0.0152 | 0.0078 | 0.079 | 0.044 | 0.004 | 0.047 | 0.0001 | 0.019 | 0.0044 | 0.018 | 0.019 | 0.003 | 0.002 | 0.003 | 0.004 | 0.002 | 0.0018 | 0.002 | 0.001 | 0.0019 | 0.001 | 0.002 | 0.004 | 0.003 | 0.001 | 0.001 | 0.008 | 0.0119 | 0.0942 | 1447 | 1373 | 3.01 | 30 | 143 | 159 | 34 | 19.3 | 4 | 13.2 | 6.7 | 11.1 | 59.08 | 4.9 | 2 | 10.4451 | 6.247429 | 55.9822 | 19.2719 |  | 477 | 313 | 20.1
3.54 | 2.665 | 0.307 | 0.0178 | 0.0094 | 0.079 | 0.046 | 0.005 | 0.054 | 0.0001 | 0.021 | 0.006 | 0.019 | 0.017 | 0.003 | 0.002 | 0.003 | 0.004 | 0.002 | 0.002 | 0.0021 | 0.001 | 0.0022 | 0.001 | 0.003 | 0.005 | 0.004 | 0.001 | 0.001 | 0.008 | 0.0129 | 0.0984 | 1445 | 1373 | 3.01 | 30 | 143 | 159 | 34 | 19.3 | 4 | 13.2 | 6.7 | 11.1 | 59.08 | 4.9 | 2 | 10.21782 | 5.802476 | 59.43168 | 21.3772 |  | 510 | 320 | 17.6
3.46 | 2.678 | 0.312 | 0.016 | 0.0073 | 0.081 | 0.046 | 0.004 | 0.042 | 0.0001 | 0.02 | 0.006 | 0.019 | 0.019 | 0.003 | 0.002 | 0.003 | 0.004 | 0.002 | 0.0019 | 0.0024 | 0.001 | 0.0021 | 0.001 | 0.002 | 0.005 | 0.003 | 0.001 | 0.001 | 0.008 | 0.0121 | 1.6786 | 1445 | 1370 | 3.01 | 30 | 143 | 159 | 34 | 19.3 | 4 | 13.2 | 6.7 | 11.1 | 59.08 | 4.9 | 2 | 10.71892 | 6.387227 | 53.84486 | 18.69188 | 15 | 494 | 317 | 18.5
3.39 | 2.647 | 0.309 | 0.0156 | 0.007 | 0.08 | 0.044 | 0.004 | 0.04 | 0.0001 | 0.02 | 0.0049 | 0.019 | 0.018 | 0.003 | 0.002 | 0.003 | 0.004 | 0.002 | 0.0018 | 0.0016 | 0.001 | 0.0017 | 0.001 | 0.002 | 0.004 | 0.003 | 0.001 | 0.001 | 0.008 | 0.012 | 0.0951 | 1444 | 1371 | 3.01 | 30 | 143 | 159 | 34 | 19.3 | 4 | 13.2 | 6.7 | 11.1 | 59.08 | 4.9 | 2 | 11.09375 | 6.149319 | 61.90417 | 21.27526 | 21 | 518 | 317 | 18.6
3.51 | 2.728 | 0.333 | 0.018 | 0.0101 | 0.064 | 0.063 | 0.006 | 0.053 | 0.0001 | 0.027 | 0.007 | 0.019 | 0.018 | 0.003 | 0.002 | 0.003 | 0.004 | 0.002 | 0.0018 | 0.0023 | 0.001 | 0.0022 | 0.001 | 0.003 | 0.005 | 0.004 | 0.001 | 0.001 | 0.007 | 0.0124 | 0.1054 | 1432 | 1370 | 3.01 | 30 | 143 | 159 | 34 | 19.3 | 4 | 13.2 | 6.7 | 11.1 | 59.08 | 4.9 | 2 | 12.73016 | 7.074336 | 66.15079 | 23.35671 |  | 525 | 355 | 17.1
3.58 | 2.739 | 0.33 | 0.0178 | 0.0102 | 0.064 | 0.061 | 0.006 | 0.052 | 0.0001 | 0.026 | 0.0062 | 0.0018 | 0.0017 | 0.003 | 0.002 | 0.003 | 0.004 | 0.002 | 0.0018 | 0.0022 | 0.001 | 0.002 | 0.001 | 0.003 | 0.005 | 0.003 | 0.001 | 0.001 | 0.007 | 0.0124 | 0.1013 | 1437 | 1371 | 3.01 | 30 | 143 | 159 | 34 | 19.3 | 4 | 13.2 | 6.7 | 11.1 | 59.08 | 4.9 | 2 | 11.27564 | 6.450575 | 59.34231 | 20.89487 |  | 506 | 327 | 18.3
3.57 | 2.711 | 0.329 | 0.0174 | 0.0104 | 0.064 | 0.062 | 0.006 | 0.054 | 0.0001 | 0.027 | 0.0066 | 0.018 | 0.018 | 0.003 | 0.002 | 0.003 | 0.004 | 0.002 | 0.0019 | 0.0026 | 0.001 | 0.002 | 0.001 | 0.003 | 0.005 | 0.004 | 0.001 | 0.001 | 0.007 | 0.0124 | 0.1024 | 1435 | 1372 | 3.01 | 30 | 143 | 159 | 34 | 19.3 | 4 | 13.2 | 6.7 | 11.1 | 59.08 | 4.9 | 2 | 11.25914 | 6.919035 | 59.41528 | 20.94301 |  | 530 | 331 | 18.2
3.5 | 2.796 | 0.334 | 0.0181 | 0.0102 | 0.063 | 0.064 | 0.006 | 0.055 | 0.0001 | 0.027 | 0.0065 | 0.019 | 0.017 | 0.003 | 0.002 | 0.003 | 0.004 | 0.002 | 0.0019 | 0.0023 | 0.001 | 0.0027 | 0.001 | 0.003 | 0.005 | 0.004 | 0.001 | 0.001 | 0.007 | 0.0123 | 0.1045 | 1436 | 1370 | 3.01 | 30 | 143 | 159 | 34 | 19.3 | 4 | 13.2 | 6.7 | 11.1 | 59.08 | 4.9 | 2 | 11.25914 | 6.919035 | 59.41528 | 20.94301 |  | 519 | 335 | 17.2
3.65 | 2.642 | 0.307 | 0.0183 | 0.0123 | 0.117 | 0.043 | 0.01 | 0.055 | 0.0001 | 0.014 | 0.0059 | 0.024 | 0.018 | 0.003 | 0.002 | 0.003 | 0.004 | 0.002 | 0.0028 | 0.0034 | 0.001 | 0.0017 | 0.001 | 0.005 | 0.005 | 0.004 | 0.001 | 0.001 | 0.006 | 0.0217 | 0.0989 | 1447 | 1371 | 3.02 | 32 | 140 | 167 | 40 | 21.5 | 4.55 | 13.2 | 6.7 | 11.1 | 59.08 | 4.9 | 2 | 10.41083 | 6.507224 | 57.85732 | 21.10004 |  | 566 | 352 | 13.89
3.5 | 2.667 | 0.305 | 0.018 | 0.0088 | 0.105 | 0.041 | 0.009 | 0.056 | 0.0001 | 0.011 | 0.0053 | 0.025 | 0.019 | 0.003 | 0.002 | 0.003 | 0.004 | 0.002 | 0.0026 | 0.0033 | 0.001 | 0.0019 | 0.001 | 0.004 | 0.006 | 0.004 | 0.001 | 0.001 | 0.011 | 0.0195 | 0.1012 | 1446 | 1375 | 3.02 | 32 | 140 | 167 | 40 | 21.5 | 4.55 | 13.2 | 6.7 | 11.1 | 59.08 | 4.9 | 2 | 11.36458 | 6.441704 | 61.03194 | 21.83073 |  | 541 | 345 | 14.47
3.51 | 2.652 | 0.313 | 0.0167 | 0.0075 | 0.112 | 0.042 | 0.009 | 0.046 | 0.0001 | 0.013 | 0.0066 | 0.024 | 0.02 | 0.003 | 0.002 | 0.003 | 0.004 | 0.002 | 0.0027 | 0.0039 | 0.001 | 0.0021 | 0.001 | 0.004 | 0.006 | 0.004 | 0.001 | 0.001 | 0.008 | 0.0202 | 0.1024 | 1446 | 1372 | 3.02 | 32 | 140 | 167 | 40 | 21.5 | 4.55 | 13.2 | 6.7 | 11.1 | 59.08 | 4.9 | 2 | 11.07547 | 6.453459 | 64.39321 | 21.03769 |  | 536 | 335 | 16.41
3.56 | 2.675 | 0.308 | 0.0187 | 0.0082 | 0.11 | 0.041 | 0.01 | 0.051 | 0.0001 | 0.013 | 0.0066 | 0.024 | 0.019 | 0.003 | 0.002 | 0.003 | 0.004 | 0.002 | 0.0028 | 0.0023 | 0.001 | 0.0022 | 0.001 | 0.004 | 0.006 | 0.004 | 0.001 | 0.001 | 0.007 | 0.021 | 0.099 | 1446 | 1371 | 3.02 | 32 | 140 | 167 | 40 | 21.5 | 4.55 | 13.2 | 6.7 | 11.1 | 59.08 | 4.9 | 2 | 7.669697 | 5.688638 | 52.29576 | 25.05956 |  | 529 | 334 | 17.77
3.45 | 2.707 | 0.309 | 0.0193 | 0.0093 | 0.111 | 0.042 | 0.01 | 0.051 | 0.0001 | 0.014 | 0.0067 | 0.025 | 0.019 | 0.003 | 0.002 | 0.003 | 0.004 | 0.002 | 0.0028 | 0.0025 | 0.001 | 0.0023 | 0.001 | 0.004 | 0.006 | 0.004 | 0.001 | 0.001 | 0.007 | 0.0211 | 0.1014 | 1445 | 1373 | 3.02 | 32 | 140 | 167 | 40 | 21.5 | 4.55 | 13.2 | 6.7 | 11.1 | 59.08 | 4.9 | 2 | 11.49485 | 7.173055 | 60.11065 | 21.25029 |  | 539 | 339 | 15.67
3.46 | 2.693 | 0.308 | 0.0185 | 0.008 | 0.108 | 0.042 | 0.01 | 0.05 | 0.0001 | 0.014 | 0.0066 | 0.025 | 0.019 | 0.003 | 0.002 | 0.003 | 0.004 | 0.002 | 0.0028 | 0.0025 | 0.001 | 0.0023 | 0.001 | 0.003 | 0.006 | 0.004 | 0.001 | 0.001 | 0.007 | 0.0208 | 0.1003 | 1445 | 1368 | 3.02 | 32 | 140 | 167 | 40 | 21.5 | 4.55 | 13.2 | 6.7 | 11.1 | 59.08 | 4.9 | 2 | 11.19661 | 6.925902 | 60.71525 | 21.45422 |  | 542 | 344 | 15.89
3.51 | 2.685 | 0.301 | 0.0155 | 0.0063 | 0.083 | 0.043 | 0.005 | 0.041 | 0.0001 | 0.015 | 0.0011 | 0.028 | 0.019 | 0.003 | 0.002 | 0.003 | 0.004 | 0.002 | 0.0027 | 0.0014 | 0.001 | 0.0018 | 0.001 | 0.003 | 0.005 | 0.003 | 0.001 | 0.001 | 0.008 | 0.0133 | 0.0981 | 1431 | 1371 | 3.02 | 32 | 140 | 167 | 40 | 21.5 | 4.55 | 13.2 | 6.7 | 11.1 | 59.08 | 4.9 | 2 | 10.69048 | 7.791683 | 58.6034 | 25.60572 |  | 508 | 333 | 20.31
3.4 | 2.679 | 0.302 | 0.0152 | 0.0064 | 0.084 | 0.043 | 0.005 | 0.041 | 0.0001 | 0.015 | 0.0014 | 0.028 | 0.019 | 0.003 | 0.002 | 0.003 | 0.004 | 0.002 | 0.0026 | 0.0013 | 0.001 | 0.0019 | 0.001 | 0.003 | 0.005 | 0.003 | 0.001 | 0.001 | 0.007 | 0.0134 | 0.0973 | 1437 | 1370 | 3.02 | 32 | 140 | 167 | 40 | 21.5 | 4.55 | 13.2 | 6.7 | 11.1 | 59.08 | 4.9 | 2 | 10.53804 | 6.560643 | 53.79511 | 18.788
3.51 | 2.675 | 0.297 | 0.0172 | 0.0099 | 0.082 | 0.043 | 0.006 | 0.052 | 0.0001 | 0.014 | 0.0012 | 0.029 | 0.018 | 0.003 | 0.002 | 0.003 | 0.004 | 0.002 | 0.0027 | 0.002 | 0.001 | 0.0017 | 0.001 | 0.004 | 0.005 | 0.004 | 0.001 | 0.001 | 0.008 | 0.0142 | 0.0987 | 1439 | 1362 | 3.02 | 32 | 140 | 167 | 40 | 21.5 | 4.55 | 13.2 | 6.7 | 11.1 | 59.08 | 4.9 | 2 | 10.61111 | 6.696507 | 53.45889 | 19.62859 |  | 512 | 325 | 18.86
3.33 | 2.715 | 0.296 | 0.0179 | 0.0111 | 0.08 | 0.043 | 0.006 | 0.055 | 0.0001 | 0.014 | 0.001 | 0.03 | 0.016 | 0.003 | 0.002 | 0.003 | 0.004 | 0.002 | 0.0027 | 0.0025 | 0.001 | 0.0016 | 0.001 | 0.004 | 0.005 | 0.004 | 0.001 | 0.001 | 0.007 | 0.014 | 0.0969 | 1439 | 1365 | 3.02 | 32 | 140 | 167 | 40 | 21.5 | 4.55 | 13.2 | 6.7 | 11.1 | 59.08 | 4.9 | 2 | 10.39523 | 6.039242 | 53.04828 | 18.95076 |  | 532 | 339 | 19.07
3.47 | 2.772 | 0.302 | 0.0182 | 0.0104 | 0.083 | 0.044 | 0.006 | 0.053 | 0.0001 | 0.014 | 0.0031 | 0.03 | 0.019 | 0.003 | 0.002 | 0.003 | 0.004 | 0.002 | 0.0028 | 0.0019 | 0.001 | 0.0024 | 0.001 | 0.003 | 0.006 | 0.004 | 0.001 | 0.001 | 0.007 | 0.0143 | 0.1013 | 1437 | 1367 | 3.02 | 32 | 140 | 167 | 40 | 21.5 | 4.55 | 13.2 | 6.7 | 11.1 | 59.08 | 4.9 | 2 | 10.73352 | 5.434715 | 54.68791 | 17.56609 |  | 531 | 342 | 18.77
3.45 | 2.763 | 0.299 | 0.0179 | 0.0094 | 0.081 | 0.043 | 0.006 | 0.054 | 0.0001 | 0.014 | 0.001 | 0.03 | 0.018 | 0.003 | 0.002 | 0.003 | 0.004 | 0.002 | 0.0028 | 0.0021 | 0.001 | 0.0022 | 0.001 | 0.003 | 0.006 | 0.004 | 0.001 | 0.001 | 0.008 | 0.0141 | 0.0992 | 1433 | 1362 | 3.02 | 32 | 140 | 167 | 40 | 21.5 | 4.55 | 13.2 | 6.7 | 11.1 | 59.08 | 4.9 | 2 | 10.99676 | 6.751482 | 58.46149 | 21.50319 | 10 | 521 | 348 | 17.64
3.57 | 2.591 | 0.295 | 0.0173 | 0.0075 | 0.155 | 0.031 | 0.007 | 0.058 | 0.0006 | 0.013 | 0.0028 | 0.022 | 0.018 | 0.003 | 0.002 | 0.003 | 0.004 | 0.002 | 0.0016 | 0.0028 | 0.001 | 0.0023 | 0.001 | 0.002 | 0.006 | 0.004 | 0.001 | 0.001 | 0.006 | 0.0225 | 0.0891 | 1437 | 1370 | 3.02 | 32 | 140 | 167 | 40 | 21.5 | 4.55 | 13.2 | 6.7 | 11.1 | 59.08 | 4.9 | 2 | 9.956044 | 6.101994 | 52.24286 | 19.04885 |  | 498 | 320 | 19.51
3.62 | 2.613 | 0.285 | 0.0176 | 0.0075 | 0.092 | 0.037 | 0.009 | 0.055 | 0.0001 | 0.015 | 0.002 | 0.023 | 0.016 | 0.003 | 0.002 | 0.003 | 0.004 | 0.002 | 0.002 | 0.0025 | 0.001 | 0.0019 | 0.001 | 0.002 | 0.006 | 0.004 | 0.001 | 0.001 | 0.006 | 0.0182 | 0.0885 | 1436 | 1368 | 3.02 | 32 | 140 | 167 | 40 | 21.5 | 4.55 | 13.2 | 6.7 | 11.1 | 59.08 | 4.9 | 2 | 9.962264 | 5.946634 | 53.25553 | 18.33132 |  | 508 | 326 | 17.04
3.6 | 2.595 | 0.285 | 0.0175 | 0.0081 | 0.091 | 0.037 | 0.009 | 0.052 | 0.0001 | 0.015 | 0.0024 | 0.023 | 0.015 | 0.003 | 0.002 | 0.003 | 0.004 | 0.002 | 0.002 | 0.0024 | 0.001 | 0.0017 | 0.001 | 0.002 | 0.005 | 0.004 | 0.001 | 0.001 | 0.007 | 0.0181 | 0.0886 | 1433 | 1365 | 3.02 | 32 | 140 | 167 | 40 | 21.5 | 4.55 | 13.2 | 6.7 | 11.1 | 59.08 | 4.9 | 2 | 11.14894 | 6.781815 | 57.17082 | 20.35594 |  | 504 | 322 | 19.67
3.6 | 2.635 | 0.298 | 0.0185 | 0.007 | 0.075 | 0.039 | 0.01 | 0.052 | 0.0001 | 0.016 | 0.0037 | 0.024 | 0.016 | 0.003 | 0.002 | 0.003 | 0.004 | 0.002 | 0.0021 | 0.0024 | 0.001 | 0.0016 | 0.001 | 0.002 | 0.005 | 0.004 | 0.001 | 0.001 | 0.007 | 0.0175 | 0.0929 | 1437 | 1368 | 3.02 | 32 | 140 | 167 | 40 | 21.5 | 4.55 | 13.2 | 6.7 | 11.1 | 59.08 | 4.9 | 2 | 12.48872 | 7.670485 | 64.01504 | 23.60326 | 14 | 522 | 333 | 18.89
3.57 | 2.601 | 0.3 | 0.017 | 0.0056 | 0.075 | 0.039 | 0.009 | 0.042 | 0.0001 | 0.015 | 0.0034 | 0.023 | 0.016 | 0.003 | 0.002 | 0.003 | 0.004 | 0.002 | 0.0021 | 0.0015 | 0.001 | 0.0017 | 0.001 | 0.002 | 0.004 | 0.003 | 0.001 | 0.001 | 0.007 | 0.0165 | 0.0898 | 1434 | 1369 | 3.02 | 32 | 140 | 167 | 40 | 21.5 | 4.55 | 13.2 | 6.7 | 11.1 | 59.08 | 4.9 | 2 | 10.16129 | 6.200139 | 52.88333 | 19.17564 | 9 | 517 | 326 | 19.31
3.55 | 2.623 | 0.298 | 0.0189 | 0.0082 | 0.076 | 0.039 | 0.01 | 0.053 | 0.0001 | 0.016 | 0.0041 | 0.024 | 0.015 | 0.003 | 0.002 | 0.003 | 0.004 | 0.002 | 0.0021 | 0.0031 | 0.001 | 0.0018 | 0.001 | 0.002 | 0.006 | 0.004 | 0.001 | 0.001 | 0.007 | 0.0176 | 0.0932 | 1431 | 1372 | 3.02 | 32 | 140 | 167 | 40 | 21.5 | 4.55 | 13.2 | 6.7 | 11.1 | 59.08 | 4.9 | 2 | [5 empty] | 510 | 332 | 18.01
3.71 | 2.685 | 0.307 | 0.0185 | 0.0074 | 0.054 | 0.037 | 0.009 | 0.055 | 0.0001 | 0.018 | 0.0059 | 0.024 | 0.018 | 0.003 | 0.002 | 0.003 | 0.004 | 0.002 | 0.0022 | 0.0037 | 0.001 | 0.0023 | 0.001 | 0.003 | 0.006 | 0.004 | 0.001 | 0.001 | 0.007 | 0.0144 | 0.1022 | 1448 | 1369 | 3.02 | 32 | 140 | 167 | 40 | 21.5 | 4.55 | 13.2 | 6.7 | 11.1 | 59.08 | 4.9 | 2 | 11.32441 | 7.541087 | 59.4495 | 22.20654 |  | 517 | 331 | 18.64
3.56 | 2.623 | 0.293 | 0.0172 | 0.0068 | 0.064 | 0.037 | 0.009 | 0.048 | 0.0001 | 0.016 | 0.001 | 0.024 | 0.015 | 0.003 | 0.002 | 0.003 | 0.004 | 0.001 | 0.0021 | 0.0022 | 0.001 | 0.001 | 0.001 | 0.002 | 0.004 | 0.004 | 0.001 | 0.001 | 0.007 | 0.0154 | 0.0874 | 1448 | 1365 | 3.02 | 32 | 140 | 167 | 40 | 21.5 | 4.55 | 13.2 | 6.7 | 11.1 | 59.08 | 4.9 | 2 | 10.67823 | 5.912928 | 56.90662 | 20.31525 | 10 | 551 | 349 | 15.69
3.66 | 2.694 | 0.294 | 0.0182 | 0.0079 | 0.065 | 0.038 | 0.009 | 0.053 | 0.0001 | 0.016 | 0.0013 | 0.024 | 0.016 | 0.003 | 0.002 | 0.003 | 0.004 | 0.002 | 0.0021 | 0.003 | 0.001 | 0.0012 | 0.001 | 0.002 | 0.005 | 0.004 | 0.001 | 0.001 | 0.007 | 0.0155 | 0.0907 | 1448 | 1369 | 3.02 | 32 | 140 | 167 | 40 | 21.5 | 4.55 | 13.2 | 6.7 | 11.1 | 59.08 | 4.9 | 2 | 9.556787 | 6.40617 | 52.65762 | 21.71735 |  | 522 | 334 | 16.39
3.77 | 2.689 | 0.303 | 0.0164 | 0.0063 | 0.049 | 0.036 | 0.008 | 0.052 | 0.0001 | 0.017 | 0.0012 | 0.023 | 0.018 | 0.003 | 0.002 | 0.003 | 0.004 | 0.002 | 0.0021 | 0.002 | 0.001 | 0.0014 | 0.001 | 0.002 | 0.005 | 0.004 | 0.001 | 0.001 | 0.007 | 0.0129 | 0.0918 | 1448 | 1370 | 3.02 | 32 | 140 | 167 | 40 | 21.5 | 4.55 | 13.2 | 6.7 | 11.1 | 59.08 | 4.9 | 2 | 9.556787 | 6.40617 | 52.65762 | 21.71735 |  | 509 | 331 | 18.4
3.77 | 2.611 | 0.298 | 0.0174 | 0.0078 | 0.049 | 0.036 | 0.008 | 0.054 | 0.0001 | 0.017 | 0.001 | 0.024 | 0.017 | 0.003 | 0.002 | 0.003 | 0.003 | 0.001 | 0.0021 | 0.0047 | 0.001 | 0.001 | 0.001 | 0.002 | 0.004 | 0.004 | 0.001 | 0.001 | 0.008 | 0.0129 | 0.0929 | 1448 | 1370 | 3.02 | 32 | 140 | 167 | 40 | 21.5 | 4.55 | 13.2 | 6.7 | 11.1 | 59.08 | 4.9 | 2 | 12.11945 | 7.474831 | 60.87782 | 23.25195 |  | 537 | 338 | 17
3.33 | 2.667 | 0.296 | 0.0171 | 0.0056 | 0.061 | 0.034 | 0.009 | 0.049 | 0.0001 | 0.016 | 0.0016 | 0.021 | 0.017 | 0.003 | 0.002 | 0.003 | 0.004 | 0.002 | 0.001 | 0.0024 | 0.002 | 0.001 | 0.001 | 0.002 | 0.004 | 0.004 | 0.001 | 0.001 | 0.001 | 0.0151 | 0.0821 | 1445 | 1368 | 3.33 | 33 | 146 | 153 | 37 | 19.9 | 5.08 | 14.43 | 7.2 | 11.44 | 57.84 | 4.9 | 2.1 | 10.1475 | 6.791594 | 51.2705 | 18.88948 | 9 | 474 | 328 | 19.33
3.3 | 2.647 | 0.297 | 0.017 | 0.0063 | 0.062 | 0.034 | 0.009 | 0.046 | 0.0001 | 0.016 | 0.0015 | 0.021 | 0.017 | 0.003 | 0.002 | 0.003 | 0.004 | 0.002 | 0.0011 | 0.0026 | 0.002 | 0.001 | 0.001 | 0.002 | 0.004 | 0.004 | 0.001 | 0.001 | 0.001 | 0.0152 | 0.0823 | 1445 | 1373 | 3.33 | 33 | 146 | 153 | 37 | 19.9 | 5.08 | 14.43 | 7.2 | 11.44 | 57.84 | 4.9 | 2.1 | 9.363636 | 6.277337 | 49.86061 | 25.5298 | 12 | 504 | 337 | 20.16
3.29 | 2.646 | 0.297 | 0.0172 | 0.0059 | 0.062 | 0.034 | 0.009 | 0.047 | 0.0001 | 0.016 | 0.0015 | 0.021 | 0.017 | 0.003 | 0.002 | 0.003 | 0.004 | 0.002 | 0.0011 | 0.0023 | 0.002 | 0.001 | 0.001 | 0.002 | 0.004 | 0.004 | 0.001 | 0.001 | 0.001 | 0.0152 | 0.082 | 1445 | 1370 | 3.33 | 33 | 146 | 153 | 37 | 19.9 | 5.08 | 14.43 | 7.2 | 11.44 | 57.84 | 4.9 | 2.1 | 11.29167 | 6.365084 | 59.72372 | 20.74182 | 14 | 466 | 320 | 20.76
3.35 | 2.658 | 0.294 | 0.0172 | 0.0069 | 0.061 | 0.034 | 0.009 | 0.048 | 0.0001 | 0.017 | 0.0021 | 0.021 | 0.017 | 0.003 | 0.002 | 0.003 | 0.004 | 0.002 | 0.001 | 0.0036 | 0.002 | 0.001 | 0.001 | 0.001 | 0.004 | 0.004 | 0.001 | 0.001 | 0.001 | 0.0151 | 0.0838 | 1442 | 1372 | 3.33 | 33 | 146 | 153 | 37 | 19.9 | 5.08 | 14.43 | 7.2 | 11.44 | 57.84 | 4.9 | 2.1 | 11.37324 | 6.893668 | 60.1993 | 22.21937 | 12 | 490 | 331 | 20.97
3.38 | 2.661 | 0.287 | 0.0171 | 0.008 | 0.057 | 0.033 | 0.009 | 0.056 | 0.0001 | 0.015 | 0.001 | 0.021 | 0.016 | 0.003 | 0.002 | 0.003 | 0.004 | 0.001 | 0.001 | 0.0037 | 0.003 | 0.001 | 0.001 | 0.001 | 0.004 | 0.004 | 0.001 | 0.001 | 0.001 | 0.0147 | 0.0798 | 1442 | 1365 | 3.33 | 33 | 146 | 153 | 37 | 19.9 | 5.08 | 14.43 | 7.2 | 11.44 | 57.84 | 4.9 | 2.1 | 9.280822 | 6.463183 | 48.28311 | 17.71263 |  | 477 | 324 | 19.66
3.25 | 2.672 | 0.288 | 0.0173 | 0.0061 | 0.058 | 0.034 | 0.009 | 0.053 | 0.0001 | 0.016 | 0.001 | 0.021 | 0.016 | 0.003 | 0.002 | 0.003 | 0.004 | 0.001 | 0.001 | 0.0025 | 0.002 | 0.001 | 0.001 | 0.001 | 0.004 | 0.004 | 0.001 | 0.001 | 0.001 | 0.0148 | 0.0786 | 1442 | 1371 | 3.33 | 33 | 146 | 153 | 37 | 19.9 | 5.08 | 14.43 | 7.2 | 11.44 | 57.84 | 4.9 | 2.1 | 11.03226 | 6.999088 | 56.13607 | 20.54036 | 9 | 487 | 324 | 20.86
3.47 | 2.63 | 0.288 | 0.0169 | 0.011 | 0.086 | 0.036 | 0.007 | 0.056 | 0.00019 | 0.025 | 0.001 | 0.021 | 0.016 | 0.003 | 0.002 | 0.003 | 0.004 | 0.001 | 0.0026 | 0.0029 | 0.002 | 0.001 | 0.001 | 0.007 | 0.004 | 0.004 | 0.001 | 0.001 | 0.001 | 0.0156 | 0.0957 | 1445 | 1374 | 3.33 | 33 | 146 | 153 | 37 | 19.9 | 5.08 | 14.43 | 7.2 | 11.44 | 57.84 | 4.9 | 2.1 | 10.96519 | 6.383973 | 58.36013 | 22.56142 |  | 513 | 328 | 17.63
3.48 | 2.669 | 0.29 | 0.0161 | 0.0081 | 0.088 | 0.036 | 0.007 | 0.049 | 0.00013 | 0.026 | 0.001 | 0.021 | 0.017 | 0.003 | 0.002 | 0.003 | 0.004 | 0.001 | 0.0025 | 0.0022 | 0.002 | 0.001 | 0.001 | 0.007 | 0.004 | 0.003 | 0.001 | 0.001 | 0.001 | 0.0153 | 0.0954 | 1445 | 1365 | 3.33 | 33 | 146 | 153 | 37 | 19.9 | 5.08 | 14.43 | 7.2 | 11.44 | 57.84 | 4.9 | 2.1 | [5 empty] | 513 | 326 | 20.16
3.36 | 2.612 | 0.287 | 0.017 | 0.0088 | 0.085 | 0.036 | 0.007 | 0.053 | 0.0001 | 0.026 | 0.001 | 0.021 | 0.015 | 0.003 | 0.002 | 0.003 | 0.004 | 0.001 | 0.0025 | 0.0023 | 0.002 | 0.001 | 0.001 | 0.007 | 0.004 | 0.003 | 0.001 | 0.001 | 0.001 | 0.0155 | 0.0949 | 1443 | 1363 | 3.33 | 33 | 146 | 153 | 37 | 19.9 | 5.08 | 14.43 | 7.2 | 11.44 | 57.84 | 4.9 | 2.1 | 8.937374 | 6.789335 | 44.53091 | 17.17495 |  | 522 | 331 | 17.74
3.37 | 2.635 | 0.288 | 0.0171 | 0.0098 | 0.087 | 0.036 | 0.007 | 0.054 | 0.0002 | 0.027 | 0.001 | 0.021 | 0.015 | 0.003 | 0.002 | 0.003 | 0.004 | 0.001 | 0.0026 | 0.0024 | 0.002 | 0.001 | 0.001 | 0.007 | 0.004 | 0.003 | 0.001 | 0.001 | 0.001 | 0.0157 | 0.0962 | 1443 | 1373 | 3.33 | 33 | 146 | 153 | 37 | 19.9 | 5.08 | 14.43 | 7.2 | 11.44 | 57.84 | 4.9 | 2.1 | 9.706601 | 7.149605 | 50.68606 | 19.33855 |  | 512 | 325 | 18.27
3.42 | 2.608 | 0.287 | 0.0172 | 0.0098 | 0.088 | 0.036 | 0.007 | 0.051 | 0.0001 | 0.027 | 0.001 | 0.021 | 0.015 | 0.003 | 0.002 | 0.003 | 0.004 | 0.001 | 0.0026 | 0.0024 | 0.002 | 0.001 | 0.001 | 0.006 | 0.004 | 0.003 | 0.001 | 0.001 | 0.001 | 0.0158 | 0.0951 | 1443 | 1375 | 3.33 | 33 | 146 | 153 | 37 | 19.9 | 5.08 | 14.43 | 7.2 | 11.44 | 57.84 | 4.9 | 2.1 | 10.36599 | 6.141116 | 55.0634 | 20.44157 |  | 507 | 338 | 18.87
3.33 | 2.615 | 0.29 | 0.0159 | 0.0094 | 0.079 | 0.036 | 0.007 | 0.055 | 0.0001 | 0.019 | 0.001 | 0.022 | 0.014 | 0.003 | 0.002 | 0.003 | 0.003 | 0.001 | 0.0025 | 0.0022 | 0.002 | 0.001 | 0.001 | 0.005 | 0.004 | 0.003 | 0.001 | 0.001 | 0.001 | 0.0144 | 0.0858 | 1442 | 1369 | 3.33 | 33 | 146 | 153 | 37 | 19.9 | 5.08 | 14.43 | 7.2 | 11.44 | 57.84 | 4.9 | 2.1 | 9.271468 | 5.840302 | 51.96011 | 22.29412 |  | 510 | 331 | 19.36
3.23 | 2.752 | 0.303 | 0.0173 | 0.0097 | 0.081 | 0.038 | 0.007 | 0.051 | 0.00037 | 0.016 | 0.0019 | 0.023 | 0.017 | 0.003 | 0.002 | 0.003 | 0.004 | 0.002 | 0.0027 | 0.0025 | 0.003 | 0.0012 | 0.001 | 0.005 | 0.005 | 0.003 | 0.001 | 0.001 | 0.001 | 0.0151 | 0.0907 | 1437 | 1373 | 3.33 | 33 | 146 | 153 | 37 | 19.9 | 5.08 | 14.43 | 7.2 | 11.44 | 57.84 | 4.9 | 2.1 | 10.75385 | 6.623108 | 58.03815 | 19.81974 |  | 499 | 321 | 19.7
3.27 | 2.657 | 0.298 | 0.0162 | 0.0088 | 0.08 | 0.037 | 0.007 | 0.045 | 0.0001 | 0.016 | 0.001 | 0.023 | 0.014 | 0.003 | 0.002 | 0.003 | 0.004 | 0.001 | 0.0025 | 0.0026 | 0.002 | 0.001 | 0.001 | 0.004 | 0.004 | 0.003 | 0.001 | 0.001 | 0.001 | 0.015 | 0.0832 | 1436 | 1372 | 3.33 | 33 | 146 | 153 | 37 | 19.9 | 5.08 | 14.43 | 7.2 | 11.44 | 57.84 | 4.9 | 2.1 | 10.7651 | 5.58328 | 59.65369 | 20.08855 |  | 532 | 331 | 17.43
3.25 | 2.64 | 0.301 | 0.0165 | 0.009 | 0.082 | 0.037 | 0.007 | 0.049 | 0.00017 | 0.016 | 0.002 | 0.023 | 0.015 | 0.003 | 0.002 | 0.003 | 0.004 | 0.002 | 0.0026 | 0.0024 | 0.003 | 0.001 | 0.001 | 0.004 | 0.004 | 0.003 | 0.001 | 0.001 | 0.001 | 0.0152 | 0.0872 | 1440 | 1375 | 3.33 | 33 | 146 | 153 | 37 | 19.9 | 5.08 | 14.43 | 7.2 | 11.44 | 57.84 | 4.9 | 2.1 | 11.66319 | 7.206365 | 61.03542 | 23.81009 | 19 | 509 | 327 | 19.7
3.26 | 2.728 | 0.301 | 0.0165 | 0.0101 | 0.081 | 0.038 | 0.007 | 0.048 | 0.00031 | 0.016 | 0.0013 | 0.023 | 0.016 | 0.003 | 0.002 | 0.003 | 0.004 | 0.002 | 0.0026 | 0.0031 | 0.002 | 0.001 | 0.001 | 0.004 | 0.005 | 0.003 | 0.001 | 0.001 | 0.001 | 0.0151 | 0.0873 | 1440 | 1373 | 3.33 | 33 | 146 | 153 | 37 | 19.9 | 5.08 | 14.43 | 7.2 | 11.44 | 57.84 | 4.9 | 2.1 | 10.96519 | 6.383973 | 58.36013 | 22.56142 | 9 | 520 | 327 | 17.4
3.23 | 2.682 | 0.296 | 0.0162 | 0.0085 | 0.08 | 0.037 | 0.007 | 0.05 | 0.0001 | 0.015 | 0.0012 | 0.023 | 0.015 | 0.003 | 0.002 | 0.003 | 0.004 | 0.001 | 0.0026 | 0.0024 | 0.002 | 0.001 | 0.001 | 0.003 | 0.004 | 0.003 | 0.001 | 0.001 | 0.001 | 0.015 | 0.0823 | 1443 | 1370 | 3.33 | 33 | 146 | 153 | 37 | 19.9 | 5.08 | 14.43 | 7.2 | 11.44 | 57.84 | 4.9 | 2.1 | 10.75294 | 6.354537 | 55.75882 | 20.10872 | 22 | 519 | 337 | 17.24
3.65 | 2.679 | 0.309 | 0.0187 | 0.0079 | 0.149 | 0.034 | 0.009 | 0.05 | 0.00075 | 0.015 | 0.0054 | 0.017 | 0.016 | 0.003 | 0.002 | 0.003 | 0.004 | 0.002 | 0.001 | 0.0015 | 0.003 | 0.001 | 0.001 | 0.001 | 0.005 | 0.004 | 0.001 | 0.001 | 0.008 | 0.0239 | 0.0867 | 1480 | 1368 | 3.01 | 29 | 183 | 162 | 33 | 22.1 | 5.79 | 12.43 | 7.2 | 11.17 | 57.84 | 4.57 | 1.9 | 10.99699 | 6.099328 | 57.3 | 19.14546 | 12 | 483 | 329 | 19.4
3.67 | 2.641 | 0.305 | 0.018 | 0.008 | 0.146 | 0.033 | 0.009 | 0.055 | 0.0005 | 0.014 | 0.0028 | 0.017 | 0.015 | 0.003 | 0.002 | 0.003 | 0.004 | 0.002 | 0.0009 | 0.002 | 0.003 | 0.001 | 0.001 | 0.001 | 0.005 | 0.004 | 0.001 | 0.001 | 0.007 | 0.0236 | 0.0812 | 1480 | 1365 | 3.01 | 29 | 183 | 162 | 33 | 22.1 | 5.79 | 12.43 | 7.2 | 11.17 | 57.84 | 4.57 | 1.9 | 11.08993 | 6.377442 | 62.24964 | 22.48712 |  | 494 | 335 | 21.07
3.59 | 2.755 | 0.306 | 0.0177 | 0.0055 | 0.144 | 0.033 | 0.009 | 0.046 | 0.00025 | 0.014 | 0.0011 | 0.017 | 0.017 | 0.003 | 0.002 | 0.003 | 0.004 | 0.002 | 0.0009 | 0.0014 | 0.002 | 0.001 | 0.001 | 0.001 | 0.004 | 0.003 | 0.001 | 0.001 | 0.008 | 0.0234 | 0.0807 | 1480 | 1361 | 3.01 | 29 | 183 | 162 | 33 | 22.1 | 5.79 | 12.43 | 7.2 | 11.17 | 57.84 | 4.57 | 1.9 | 10.478125 | 6.07141 | 57.241875 | 19.10365 |  | 490 | 316 | 21.03
3.48 | 2.608 | 0.309 | 0.0184 | 0.0066 | 0.148 | 0.033 | 0.009 | 0.047 | 0.0005 | 0.014 | 0.0018 | 0.017 | 0.015 | 0.003 | 0.002 | 0.003 | 0.004 | 0.002 | 0.0009 | 0.0014 | 0.002 | 0.001 | 0.001 | 0.001 | 0.004 | 0.003 | 0.001 | 0.001 | 0.007 | 0.0238 | 0.0786 | 1480 | 1365 | 3.01 | 29 | 183 | 162 | 33 | 22.1 | 5.79 | 12.43 | 7.2 | 11.17 | 57.84 | 4.57 | 1.9
3.62 | 2.691 | 0.308 | 0.0203 | 0.0067 | 0.117 | 0.039 | 0.013 | 0.051 | 0.00016 | 0.014 | 0.001 | 0.017 | 0.019 | 0.003 | 0.002 | 0.003 | 0.004 | 0.002 | 0.0011 | 0.0014 | 0.003 | 0.001 | 0.001 | 0.002 | 0.004 | 0.003 | 0.001 | 0.001 | 0.007 | 0.0247 | 0.0837 | 1452 | 1368 | 3.01 | 29 | 183 | 162 | 33 | 22.1 | 5.79 | 12.43 | 7.2 | 11.17 | 57.84 | 4.57 | 1.9 | 10.43137 | 6.029704 | 54.49916 | 18.97851 |  | 492 | 340 | 18.74
3.59 | 2.647 | 0.303 | 0.0203 | 0.008 | 0.112 | 0.039 | 0.013 | 0.055 | 0.0001 | 0.014 | 0.001 | 0.018 | 0.017 | 0.003 | 0.002 | 0.003 | 0.004 | 0.002 | 0.001 | 0.0017 | 0.003 | 0.001 | 0.001 | 0.001 | 0.004 | 0.003 | 0.001 | 0.001 | 0.008 | 0.0242 | 0.0828 | 1452 | 1360 | 3.01 | 29 | 183 | 162 | 33 | 22.1 | 5.79 | 12.43 | 7.2 | 11.17 | 57.84 | 4.57 | 1.9 | 10.04865 | 5.974071 | 52.49405 | 19.986 |  | 511 | 332 | 18.09
3.57 | 2.693 | 0.306 | 0.0209 | 0.0064 | 0.111 | 0.039 | 0.013 | 0.049 | 0.00016 | 0.014 | 0.001 | 0.018 | 0.018 | 0.003 | 0.002 | 0.003 | 0.004 | 0.002 | 0.001 | 0.0015 | 0.002 | 0.001 | 0.001 | 0.001 | 0.005 | 0.003 | 0.001 | 0.001 | 0.008 | 0.0241 | 0.0827 | 1452 | 1359 | 3.01 | 29 | 183 | 162 | 33 | 22.1 | 5.79 | 12.43 | 7.2 | 11.17 | 57.84 | 4.57 | 1.9 | 12.60484 | 7.177832 | 67.12581 | 23.32326 | 17 | 505 | 333 | 18.01
3.54 | 2.719 | 0.306 | 0.0207 | 0.0062 | 0.112 | 0.04 | 0.013 | 0.045 | 0.0002 | 0.014 | 0.0013 | 0.018 | 0.018 | 0.003 | 0.002 | 0.003 | 0.004 | 0.002 | 0.001 | 0.0014 | 0.003 | 0.001 | 0.001 | 0.001 | 0.004 | 0.003 | 0.001 | 0.001 | 0.007 | 0.0242 | 0.0829 | 1450 | 1359 | 3.01 | 29 | 183 | 162 | 33 | 22.1 | 5.79 | 12.43 | 7.2 | 11.17 | 57.84 | 4.57 | 1.9 | 10.99686 | 7.019066 | 56.45031 | 21.18136 |  | 499 | 334 | 19.37
3.58 | 2.69 | 0.307 | 0.0207 | 0.0062 | 0.113 | 0.04 | 0.013 | 0.045 | 0.00018 | 0.014 | 0.0024 | 0.018 | 0.017 | 0.003 | 0.002 | 0.003 | 0.004 | 0.002 | 0.0011 | 0.0013 | 0.002 | 0.001 | 0.001 | 0.001 | 0.005 | 0.003 | 0.001 | 0.001 | 0.007 | 0.0243 | 0.082 | 1450 | 1362 | 3.01 | 29 | 183 | 162 | 33 | 22.1 | 5.79 | 12.43 | 7.2 | 11.17 | 57.84 | 4.57 | 1.9 | 11.02333 | 6.003565 | 60.95267 | 20.91162 |  | 509 | 337 | 19.94
3.6 | 2.701 | 0.304 | 0.0204 | 0.0062 | 0.112 | 0.039 | 0.013 | 0.045 | 0.00019 | 0.014 | 0.0013 | 0.017 | 0.017 | 0.003 | 0.002 | 0.003 | 0.004 | 0.002 | 0.0011 | 0.0013 | 0.002 | 0.001 | 0.001 | 0.001 | 0.004 | 0.003 | 0.001 | 0.001 | 0.008 | 0.0242 | 0.0809 | 1450 | 1368 | 3.01 | 29 | 183 | 162 | 33 | 22.1 | 5.79 | 12.43 | 7.2 | 11.17 | 57.84 | 4.57 | 1.9 | 10.40867 | 6.65144 | 56.62167 | 21.70086 |  | 504 | 334 | 18.39
3.71 | 2.641 | 0.309 | 0.0176 | 0.0072 | 0.106 | 0.04 | 0.011 | 0.049 | 0.0001 | 0.017 | 0.0013 | 0.017 | 0.016 | 0.003 | 0.002 | 0.003 | 0.004 | 0.002 | 0.0009 | 0.0015 | 0.002 | 0.001 | 0.001 | 0.002 | 0.004 | 0.003 | 0.001 | 0.001 | 0.008 | 0.0216 | 0.0848 | 1442 | 1362 | 3.01 | 29 | 183 | 162 | 33 | 22.1 | 5.79 | 12.43 | 7.2 | 11.17 | 57.84 | 4.57 | 1.9 | 10.20708 | 6.205882 | 53.80817 | 19.7155 | 13 | 501 | 328 | 17.63
3.55 | 2.68 | 0.319 | 0.0188 | 0.0059 | 0.11 | 0.042 | 0.012 | 0.047 | 0.0001 | 0.017 | 0.0031 | 0.018 | 0.018 | 0.003 | 0.002 | 0.003 | 0.004 | 0.002 | 0.001 | 0.0012 | 0.002 | 0.001 | 0.001 | 0.002 | 0.005 | 0.003 | 0.001 | 0.001 | 0.007 | 0.023 | 0.0874 | 1441 | 1367 | 3.01 | 29 | 183 | 162 | 33 | 22.1 | 5.79 | 12.43 | 7.2 | 11.17 | 57.84 | 4.57 | 1.9 | 12.21577 | 7.794769 | 65.79917 | 24.1226 |  | 498 | 331 | 19.5
3.51 | 2.688 | 0.321 | 0.0178 | 0.0057 | 0.111 | 0.041 | 0.012 | 0.05 | 0.00021 | 0.017 | 0.0034 | 0.017 | 0.019 | 0.003 | 0.002 | 0.003 | 0.004 | 0.002 | 0.001 | 0.0011 | 0.002 | 0.001 | 0.001 | 0.002 | 0.004 | 0.003 | 0.001 | 0.001 | 0.007 | 0.0231 | 0.0877 | 1441 | 1365 | 3.01 | 29 | 183 | 162 | 33 | 22.1 | 5.79 | 12.43 | 7.2 | 11.17 | 57.84 | 4.57 | 1.9 | 9.130152 | 5.082442 | 48.19132 | 16.47032 | 8 | 488 | 327 | 20.6
3.54 | 2.662 | 0.317 | 0.0175 | 0.0061 | 0.107 | 0.041 | 0.011 | 0.054 | 0.0001 | 0.016 | 0.001 | 0.017 | 0.017 | 0.003 | 0.002 | 0.003 | 0.004 | 0.002 | 0.0009 | 0.0013 | 0.002 | 0.001 | 0.001 | 0.002 | 0.004 | 0.003 | 0.001 | 0.001 | 0.008 | 0.0217 | 0.0833 | 1441 | 1367 | 3.01 | 29 | 183 | 162 | 33 | 22.1 | 5.79 | 12.43 | 7.2 | 11.17 | 57.84 | 4.57 | 1.9 | [5 empty] | 508 | 337 | 17.61
3.48 | 2.689 | 0.317 | 0.0181 | 0.0063 | 0.106 | 0.041 | 0.012 | 0.048 | 0.0002 | 0.016 | 0.0013 | 0.018 | 0.017 | 0.003 | 0.002 | 0.003 | 0.004 | 0.002 | 0.0009 | 0.0012 | 0.002 | 0.001 | 0.001 | 0.001 | 0.005 | 0.003 | 0.001 | 0.001 | 0.008 | 0.0226 | 0.0847 | 1440 | 1365 | 3.01 | 29 | 183 | 162 | 33 | 22.1 | 5.79 | 12.43 | 7.2 | 11.17 | 57.84 | 4.57 | 1.9 | 10.37644 | 6.176449 | 55.06839 | 19.11584 |  | 500 | 326 | 19.59
3.54 | 2.634 | 0.312 | 0.0174 | 0.0062 | 0.105 | 0.041 | 0.011 | 0.048 | 0.0001 | 0.016 | 0.0011 | 0.017 | 0.016 | 0.003 | 0.002 | 0.003 | 0.004 | 0.002 | 0.0009 | 0.0014 | 0.002 | 0.001 | 0.001 | 0.001 | 0.004 | 0.003 | 0.001 | 0.001 | 0.009 | 0.022 | 0.0845 | 1440 | 1367 | 3.01 | 29 | 183 | 162 | 33 | 22.1 | 5.79 | 12.43 | 7.2 | 11.17 | 57.84 | 4.57 | 1.9 | 11.91011 | 7.208464 | 63.597 | 24.11386 |  | 491 | 329 | 20.61
3.48 | 2.661 | 0.295 | 0.0152 | 0.0066 | 0.07 | 0.04 | 0.006 | 0.042 | 0.0001 | 0.016 | 0.0041 | 0.025 | 0.017 | 0.003 | 0.002 | 0.003 | 0.004 | 0.002 | 0.0026 | 0.0024 | 0.002 | 0.001 | 0.001 | 0.002 | 0.005 | 0.004 | 0.001 | 0.001 | 0.006 | 0.013 | 0.0952 | 1483 | 1385 | 2.87 | 28 | 182 | 163 | 35 | 24.6 | 5 | 11.13 | 7.3 | 11.04 | 59.07 | 4.15 | 1.9 | 11.80846 | 8.915282 | 60.99421 | 22.68379 | 3 | 510 | 334 | 15.47
3.51 | 2.686 | 0.298 | 0.0158 | 0.0066 | 0.079 | 0.045 | 0.009 | 0.043 | 0.0001 | 0.014 | 0.0059 | 0.021 | 0.018 | 0.003 | 0.002 | 0.003 | 0.004 | 0.002 | 0.0012 | 0.0032 | 0.002 | 0.0014 | 0.001 | 0.001 | 0.005 | 0.003 | 0.001 | 0.001 | 0.007 | 0.0169 | 0.0918 | 1483 | 1382 | 2.87 | 28 | 182 | 163 | 35 | 24.6 | 5 | 11.13 | 7.3 | 11.04 | 59.07 | 4.15 | 1.9 | 11.78125 | 6.96917 | 65.11328125 | 22.22067 |  | 498 | 328 | 19.57
3.49 | 2.675 | 0.298 | 0.0163 | 0.0057 | 0.082 | 0.046 | 0.009 | 0.045 | 0.00022 | 0.015 | 0.0062 | 0.021 | 0.018 | 0.003 | 0.002 | 0.003 | 0.004 | 0.002 | 0.0012 | 0.0029 | 0.003 | 0.001 | 0.001 | 0.001 | 0.005 | 0.003 | 0.001 | 0.001 | 0.006 | 0.0172 | 0.0925 | 1456 | 1381 | 2.87 | 28 | 182 | 163 | 35 | 24.6 | 5 | 11.13 | 7.3 | 11.04 | 59.07 | 4.15 | 1.9 | 10.00601 | 6.008499 | 56.12372 | 20.77803 |  | 485 | 321 | 18.79
3.9 | 2.664 | 0.303 | 0.0168 | 0.0101 | 0.085 | 0.045 | 0.01 | 0.051 | 0.00022 | 0.014 | 0.0032 | 0.021 | 0.018 | 0.003 | 0.002 | 0.003 | 0.004 | 0.002 | 0.0012 | 0.0082 | 0.003 | 0.0015 | 0.001 | 0.001 | 0.006 | 0.004 | 0.001 | 0.001 | 0.006 | 0.0185 | 0.0943 | 1456 | 1375 | 2.87 | 28 | 182 | 163 | 35 | 24.6 | 5 | 11.13 | 7.3 | 11.04 | 59.07 | 4.15 | 1.9 | 13.51634 | 10.06716 | 73.85752 | 29.43808 |  | 494 | 328 | 19.09
3.6 | 2.702 | 0.307 | 0.0168 | 0.0057 | 0.087 | 0.045 | 0.01 | 0.04 | 0.00036 | 0.015 | 0.0045 | 0.021 | 0.017 | 0.003 | 0.002 | 0.003 | 0.004 | 0.002 | 0.0012 | 0.0025 | 0.002 | 0.0014 | 0.001 | 0.001 | 0.005 | 0.003 | 0.001 | 0.001 | 0.006 | 0.0187 | 0.089 | 1455 | 1377 | 2.87 | 28 | 182 | 163 | 35 | 24.6 | 5 | 11.13 | 7.3 | 11.04 | 59.07 | 4.15 | 1.9 | 11.09577 | 9.339296 | 59.73541 | 24.93533 |  | 499 | 327 | 19.49
3.54 | 2.699 | 0.297 | 0.0162 | 0.0054 | 0.084 | 0.045 | 0.009 | 0.04 | 0.00022 | 0.015 | 0.0064 | 0.021 | 0.018 | 0.003 | 0.002 | 0.003 | 0.004 | 0.002 | 0.0012 | 0.0026 | 0.002 | 0.0012 | 0.001 | 0.001 | 0.005 | 0.003 | 0.001 | 0.001 | 0.006 | 0.0174 | 0.0916 | 1454 | 1375 | 2.87 | 28 | 182 | 163 | 35 | 24.6 | 5 | 11.13 | 7.3 | 11.04 | 59.07 | 4.15 | 1.9 | 12.1988 | 9.783019 | 70.48253 | 27.43824 |  | 518 | 332 | 17.31
3.56 | 2.642 | 0.291 | 0.0159 | 0.0059 | 0.08 | 0.045 | 0.009 | 0.041 | 0.0001 | 0.014 | 0.0061 | 0.021 | 0.017 | 0.003 | 0.002 | 0.003 | 0.004 | 0.002 | 0.0012 | 0.0026 | 0.002 | 0.001 | 0.001 | 0.001 | 0.004 | 0.003 | 0.001 | 0.001 | 0.01 | 0.017 | 0.093 | 1454 | 1379 | 2.87 | 28 | 182 | 163 | 35 | 24.6 | 5 | 11.13 | 7.3 | 11.04 | 59.07 | 4.15 | 1.9 | 11.83212 | 7.370523 | 64.54793 | 22.59941 |  | 501 | 331 | 18.79
3.73 | 2.609 | 0.295 | 0.016 | 0.0063 | 0.083 | 0.043 | 0.01 | 0.048 | 0.0001 | 0.013 | 0.0016 | 0.02 | 0.017 | 0.003 | 0.002 | 0.003 | 0.004 | 0.001 | 0.0011 | 0.0045 | 0.002 | 0.001 | 0.001 | 0.001 | 0.004 | 0.003 | 0.001 | 0.001 | 0.21 | 0.0178 | 0.1417 | 1455 | 1378 | 2.87 | 28 | 182 | 163 | 35 | 24.6 | 5 | 11.13 | 7.3 | 11.04 | 59.07 | 4.15 | 1.9 | 12.31138 | 9.522054 | 70.7497 | 27.63712 | 21 | 505 | 329 | 20.5
3.54 | 2.785 | 0.301 | 0.0168 | 0.0069 | 0.066 | 0.048 | 0.01 | 0.044 | 0.0001 | 0.015 | 0.0048 | 0.02 | 0.018 | 0.003 | 0.002 | 0.003 | 0.004 | 0.002 | 0.0012 | 0.0022 | 0.002 | 0.0012 | 0.001 | 0.001 | 0.005 | 0.003 | 0.001 | 0.001 | 0.006 | 0.0166 | 0.0885 | 1440 | 1381 | 2.87 | 28 | 182 | 163 | 35 | 24.6 | 5 | 11.13 | 7.3 | 11.04 | 59.07 | 4.15 | 1.9 | 11.4375 | 6.681872 | 59.44211 | 20.97958 | 17 | 490 | 334 | 19.29
3.56 | 2.674 | 0.297 | 0.0161 | 0.0074 | 0.063 | 0.047 | 0.009 | 0.049 | 0.0001 | 0.015 | 0.0018 | 0.02 | 0.017 | 0.003 | 0.002 | 0.003 | 0.004 | 0.002 | 0.0011 | 0.0026 | 0.002 | 0.001 | 0.001 | 0.001 | 0.005 | 0.004 | 0.001 | 0.001 | 0.007 | 0.0153 | 0.0856 | 1441 | 1382 | 2.87 | 28 | 182 | 163 | 35 | 24.6 | 5 | 11.13 | 7.3 | 11.04 | 59.07 | 4.15 | 1.9 | 12.2803 | 9.071808 | 64.8803 | 24.21207 | 26 | 497 | 337 | 22.39
3.49 | 2.713 | 0.301 | 0.0166 | 0.007 | 0.066 | 0.048 | 0.01 | 0.045 | 0.00011 | 0.016 | 0.0046 | 0.02 | 0.017 | 0.003 | 0.002 | 0.003 | 0.004 | 0.002 | 0.0012 | 0.0023 | 0.002 | 0.001 | 0.001 | 0.001 | 0.005 | 0.003 | 0.001 | 0.001 | 0.006 | 0.0166 | 0.0882 | 1440 | 1380 | 2.87 | 28 | 182 | 163 | 35 | 24.6 | 5 | 11.13 | 7.3 | 11.04 | 59.07 | 4.15 | 1.9 | 12.01357 | 9.284337 | 61.49638 | 24.57154 |  | 503 | 337 | 20.56
3.46 | 2.731 | 0.3 | 0.0167 | 0.0075 | 0.064 | 0.048 | 0.01 | 0.045 | 0.0001 | 0.015 | 0.0039 | 0.02 | 0.017 | 0.003 | 0.002 | 0.003 | 0.004 | 0.002 | 0.0012 | 0.0023 | 0.002 | 0.001 | 0.001 | 0.001 | 0.005 | 0.004 | 0.001 | 0.001 | 0.006 | 0.0164 | 0.0865 | 1439 | 1377 | 2.87 | 28 | 182 | 163 | 35 | 24.6 | 5 | 11.13 | 7.3 | 11.04 | 59.07 | 4.15 | 1.9 | 13.27273 | 9.223609 | 73.66818 | 29.69931 |  | 503 | 338 | 22.31
3.31 | 2.71 | 0.298 | 0.0166 | 0.0074 | 0.063 | 0.048 | 0.009 | 0.042 | 0.0001 | 0.015 | 0.0019 | 0.021 | 0.016 | 0.003 | 0.002 | 0.003 | 0.004 | 0.002 | 0.0011 | 0.0023 | 0.002 | 0.001 | 0.001 | 0.001 | 0.005 | 0.003 | 0.001 | 0.001 | 0.007 | 0.0153 | 0.0854 | 1443 | 1371 | 2.87 | 28 | 182 | 163 | 35 | 24.6 | 5 | 11.13 | 7.3 | 11.04 | 59.07 | 4.15 | 1.9 | 10.44227 | 9.602679 | 54.27632 | 24.21045 | 17 | 505 | 343 | 19.81
3.47 | 2.679 | 0.299 | 0.0165 | 0.007 | 0.064 | 0.048 | 0.01 | 0.044 | 0.0001 | 0.016 | 0.0047 | 0.02 | 0.016 | 0.003 | 0.002 | 0.003 | 0.004 | 0.002 | 0.0012 | 0.0024 | 0.002 | 0.001 | 0.001 | 0.001 | 0.005 | 0.003 | 0.001 | 0.001 | 0.006 | 0.0164 | 0.0874 | 1446 | 1372 | 2.87 | 28 | 182 | 163 | 35 | 24.6 | 5 | 11.13 | 7.3 | 11.04 | 59.07 | 4.15 | 1.9 | 13.02679 | 9.235471 | 71.09702 | 26.43959 |  | 491 | 331 | 20.91
3.51 | 2.766 | 0.295 | 0.0158 | 0.0065 | 0.069 | 0.04 | 0.007 | 0.049 | 0.0001 | 0.015 | 0.0034 | 0.025 | 0.026 | 0.003 | 0.002 | 0.003 | 0.004 | 0.002 | 0.0026 | 0.0027 | 0.002 | 0.0012 | 0.001 | 0.002 | 0.006 | 0.004 | 0.001 | 0.001 | 0.007 | 0.0139 | 0.104 | 1452 | 1377 | 2.87 | 28 | 182 | 163 | 35 | 24.6 | 5 | 11.13 | 7.3 | 11.04 | 59.07 | 4.15 | 1.9 | 11.90347 | 6.511228 | 64.11737 | 22.64284 |  | 525 | 338 | 16.69
3.45 | 2.776 | 0.296 | 0.0156 | 0.0059 | 0.067 | 0.04 | 0.006 | 0.048 | 0.0001 | 0.015 | 0.0019 | 0.025 | 0.019 | 0.003 | 0.002 | 0.003 | 0.004 | 0.002 | 0.0025 | 0.0027 | 0.002 | 0.0014 | 0.001 | 0.002 | 0.006 | 0.004 | 0.001 | 0.001 | 0.007 | 0.0127 | 0.0956 | 1452 | 1375 | 2.87 | 28 | 182 | 163 | 35 | 24.6 | 5 | 11.13 | 7.3 | 11.04 | 59.07 | 4.15 | 1.9 | 11.47678 | 6.03462 | 58.07492 | 19.4224 |  | 509 | 342 | 18.34
3.33 | 2.665 | 0.314 | 0.0186 | 0.0063 | 0.08 | 0.041 | 0.009 | 0.044 | 0.00037 | 0.02 | 0.0023 | 0.019 | 0.016 | 0.003 | 0.002 | 0.003 | 0.004 | 0.002 | 0.0023 | 0.0012 | 0.003 | 0.001 | 0.001 | 0.003 | 0.005 | 0.003 | 0.001 | 0.001 | 0.007 | 0.017 | 0.0922 | 1455 | 1379 | 3.09 | 37.5 | 189.1 | 163 | 32 | 23.1 | 5.25 | 12.8 | 6.8 | 10.64 | 57.96 | 4.2 | 1.8
3.3 | 2.728 | 0.317 | 0.0189 | 0.0066 | 0.081 | 0.041 | 0.009 | 0.054 | 0.00033 | 0.019 | 0.003 | 0.019 | 0.017 | 0.003 | 0.002 | 0.003 | 0.004 | 0.002 | 0.0024 | 0.0011 | 0.003 | 0.0011 | 0.001 | 0.004 | 0.005 | 0.004 | 0.001 | 0.001 | 0.007 | 0.0171 | 0.0939 | 1450 | 1377 | 3.09 | 37.5 | 189.1 | 163 | 32 | 23.1 | 5.25 | 12.8 | 6.8 | 10.64 | 57.96 | 4.2 | 1.8
3.34 | 2.691 | 0.31 | 0.019 | 0.0074 | 0.081 | 0.041 | 0.009 | 0.055 | 0.00079 | 0.024 | 0.0042 | 0.019 | 0.016 | 0.003 | 0.002 | 0.003 | 0.004 | 0.002 | 0.0023 | 0.0013 | 0.003 | 0.001 | 0.001 | 0.004 | 0.004 | 0.004 | 0.001 | 0.001 | 0.006 | 0.0171 | 0.0986 | 1453 | 1375 | 3.09 | 37.5 | 189.1 | 163 | 32 | 23.1 | 5.25 | 12.8 | 6.8 | 10.64 | 57.96 | 4.2 | 1.8
3.27 | 2.833 | 0.32 | 0.0189 | 0.0065 | 0.08 | 0.042 | 0.009 | 0.058 | 0.00011 | 0.016 | 0.0041 | 0.019 | 0.019 | 0.003 | 0.002 | 0.003 | 0.004 | 0.002 | 0.0024 | 0.0013 | 0.003 | 0.001 | 0.001 | 0.003 | 0.006 | 0.004 | 0.001 | 0.001 | 0.007 | 0.017 | 0.092 | 1452 | 1378 | 3.09 | 37.5 | 189.1 | 163 | 32 | 23.1 | 5.25 | 12.8 | 6.8 | 10.64 | 57.96 | 4.2 | 1.8
3.2 | 2.749 | 0.32 | 0.0187 | 0.007 | 0.077 | 0.042 | 0.009 | 0.054 | 0.0001 | 0.014 | 0.001 | 0.02 | 0.017 | 0.003 | 0.002 | 0.003 | 0.004 | 0.002 | 0.0024 | 0.0013 | 0.003 | 0.001 | 0.001 | 0.003 | 0.005 | 0.004 | 0.001 | 0.001 | 0.008 | 0.0167 | 0.0878 | 1451 | 1377 | 3.09 | 37.5 | 189.1 | 163 | 32 | 23.1 | 5.25 | 12.8 | 6.8 | 10.64 | 57.96 | 4.2 | 1.8
3.24 | 2.766 | 0.324 | 0.0194 | 0.0065 | 0.082 | 0.042 | 0.009 | 0.051 | 0.00038 | 0.016 | 0.0052 | 0.019 | 0.018 | 0.003 | 0.002 | 0.003 | 0.004 | 0.002 | 0.0025 | 0.0012 | 0.003 | 0.0016 | 0.001 | 0.002 | 0.005 | 0.004 | 0.001 | 0.001 | 0.006 | 0.0172 | 0.0919 | 1451 | 1371 | 3.09 | 37.5 | 189.1 | 163 | 32 | 23.1 | 5.25 | 12.8 | 6.8 | 10.64 | 57.96 | 4.2 | 1.8
3.29 | 2.725 | 0.325 | 0.0188 | 0.0074 | 0.07 | 0.038 | 0.01 | 0.056 | 0.0001 | 0.014 | 0.002 | 0.019 | 0.019 | 0.003 | 0.002 | 0.003 | 0.004 | 0.002 | 0.003 | 0.0012 | 0.002 | 0.0013 | 0.001 | 0.003 | 0.006 | 0.004 | 0.001 | 0.001 | 0.007 | 0.017 | 0.0886 | 1440 | 1379 | 3.09 | 37.5 | 189.1 | 163 | 32 | 23.1 | 5.25 | 12.8 | 6.8 | 10.64 | 57.96 | 4.2 | 1.8
3.32 | 2.675 | 0.324 | 0.0188 | 0.008 | 0.07 | 0.038 | 0.01 | 0.052 | 0.0002 | 0.014 | 0.003 | 0.019 | 0.018 | 0.003 | 0.002 | 0.003 | 0.004 | 0.002 | 0.003 | 0.002 | 0.003 | 0.0012 | 0.001 | 0.003 | 0.005 | 0.004 | 0.001 | 0.001 | 0.007 | 0.017 | 0.0904 | 1443 | 1382 | 3.09 | 37.5 | 189.1 | 163 | 32 | 23.1 | 5.25 | 12.8 | 6.8 | 10.64 | 57.96 | 4.2 | 1.8
3.29 | 2.617 | 0.321 | 0.0174 | 0.0085 | 0.069 | 0.037 | 0.009 | 0.047 | 0.0001 | 0.014 | 0.001 | 0.018 | 0.017 | 0.003 | 0.002 | 0.003 | 0.004 | 0.002 | 0.0029 | 0.0014 | 0.002 | 0.001 | 0.001 | 0.003 | 0.004 | 0.003 | 0.001 | 0.001 | 0.007 | 0.0159 | 0.0844 | 1437 | 1385 | 3.09 | 37.5 | 189.1 | 163 | 32 | 23.1 | 5.25 | 12.8 | 6.8 | 10.64 | 57.96 | 4.2 | 1.8
3.27 | 2.675 | 0.323 | 0.0179 | 0.0067 | 0.07 | 0.037 | 0.01 | 0.047 | 0.0001 | 0.015 | 0.0025 | 0.019 | 0.017 | 0.003 | 0.002 | 0.003 | 0.004 | 0.002 | 0.003 | 0.001 | 0.002 | 0.001 | 0.001 | 0.003 | 0.005 | 0.003 | 0.001 | 0.001 | 0.006 | 0.017 | 0.0866 | 1435 | 1377 | 3.09 | 37.5 | 189.1 | 163 | 32 | 23.1 | 5.25 | 12.8 | 6.8 | 10.64 | 57.96 | 4.2 | 1.8
3.46 | 2.761 | 0.324 | 0.0183 | 0.0095 | 0.067 | 0.037 | 0.009 | 0.051 | 0.0001 | 0.013 | 0.001 | 0.019 | 0.02 | 0.003 | 0.002 | 0.003 | 0.004 | 0.002 | 0.0031 | 0.0051 | 0.002 | 0.0024 | 0.001 | 0.003 | 0.006 | 0.004 | 0.001 | 0.001 | 0.007 | 0.0157 | 0.0927 | 1431 | 1375 | 3.09 | 37.5 | 189.1 | 163 | 32 | 23.1 | 5.25 | 12.8 | 6.8 | 10.64 | 57.96 | 4.2 | 1.8
3.35 | 2.61 | 0.307 | 0.0169 | 0.0074 | 0.072 | 0.042 | 0.01 | 0.069 | 0.0001 | 0.011 | 0.001 | 0.019 | 0.019 | 0.003 | 0.002 | 0.003 | 0.004 | 0.001 | 0.0012 | 0.0015 | 0.002 | 0.001 | 0.001 | 0.001 | 0.005 | 0.004 | 0.001 | 0.001 | 0.008 | 0.0172 | 0.0808 | 1453 | 1379 | 3.09 | 37.5 | 189.1 | 163 | 32 | 23.1 | 5.25 | 12.8 | 6.8 | 10.64 | 57.96 | 4.2 | 1.8
3.34 | 2.721 | 0.32 | 0.0174 | 0.0054 | 0.081 | 0.044 | 0.01 | 0.05 | 0.00025 | 0.013 | 0.006 | 0.018 | 0.021 | 0.003 | 0.002 | 0.003 | 0.004 | 0.002 | 0.0013 | 0.0012 | 0.003 | 0.0013 | 0.001 | 0.001 | 0.005 | 0.004 | 0.001 | 0.001 | 0.006 | 0.0181 | 0.0891 | 1453 | 1382 | 3.09 | 37.5 | 189.1 | 163 | 32 | 23.1 | 5.25 | 12.8 | 6.8 | 10.64 | 57.96 | 4.2 | 1.8
3.35 | 2.668 | 0.315 | 0.0164 | 0.0051 | 0.078 | 0.043 | 0.009 | 0.049 | 0.0001 | 0.012 | 0.0032 | 0.018 | 0.02 | 0.003 | 0.002 | 0.003 | 0.004 | 0.002 | 0.0012 | 0.0011 | 0.002 | 0.001 | 0.001 | 0.001 | 0.005 | 0.004 | 0.001 | 0.001 | 0.006 | 0.0168 | 0.0826 | 1453 | 1381 | 3.09 | 37.5 | 189.1 | 163 | 32 | 23.1 | 5.25 | 12.8 | 6.8 | 10.64 | 57.96 | 4.2 | 1.8
3.34 | 2.702 | 0.317 | 0.0168 | 0.0055 | 0.079 | 0.043 | 0.01 | 0.056 | 0.0001 | 0.012 | 0.0042 | 0.018 | 0.02 | 0.003 | 0.002 | 0.003 | 0.004 | 0.002 | 0.0012 | 0.0013 | 0.002 | 0.001 | 0.001 | 0.001 | 0.005 | 0.004 | 0.001 | 0.001 | 0.008 | 0.0179 | 0.0858 | 1453 | 1382 | 3.09 | 37.5 | 189.1 | 163 | 32 | 23.1 | 5.25 | 12.8 | 6.8 | 10.64 | 57.96 | 4.2 | 1.8
3.32 | 2.711 | 0.316 | 0.017 | 0.0058 | 0.079 | 0.044 | 0.01 | 0.048 | 0.00013 | 0.012 | 0.0054 | 0.019 | 0.019 | 0.003 | 0.002 | 0.003 | 0.004 | 0.002 | 0.0012 | 0.0012 | 0.002 | 0.0013 | 0.001 | 0.001 | 0.005 | 0.004 | 0.001 | 0.001 | 0.006 | 0.0179 | 0.0852 | 1453 | 1381 | 3.09 | 37.5 | 189.1 | 163 | 32 | 23.1 | 5.25 | 12.8 | 6.8 | 10.64 | 57.96 | 4.2 | 1.8
3.36 | 2.662 | 0.314 | 0.0165 | 0.0095 | 0.073 | 0.043 | 0.009 | 0.054 | 0.0001 | 0.011 | 0.001 | 0.019 | 0.019 | 0.003 | 0.002 | 0.003 | 0.004 | 0.002 | 0.0011 | 0.0041 | 0.002 | 0.001 | 0.001 | 0.001 | 0.006 | 0.005 | 0.001 | 0.001 | 0.008 | 0.0163 | 0.0843 | 1453 | 1385 | 3.09 | 37.5 | 189.1 | 163 | 32 | 23.1 | 5.25 | 12.8 | 6.8 | 10.64 | 57.96 | 4.2 | 1.8
3.31 | 2.738 | 0.317 | 0.0174 | 0.0063 | 0.077 | 0.044 | 0.01 | 0.045 | 0.0001 | 0.012 | 0.0032 | 0.019 | 0.02 | 0.003 | 0.002 | 0.003 | 0.004 | 0.002 | 0.0011 | 0.0022 | 0.002 | 0.0018 | 0.001 | 0.001 | 0.006 | 0.004 | 0.001 | 0.001 | 0.006 | 0.0177 | 0.0854 | 1438 | 1382 | 3.09 | 37.5 | 189.1 | 163 | 32 | 23.1 | 5.25 | 12.8 | 6.8 | 10.64 | 57.96 | 4.2 | 1.8 | 10.2303 | 6.597634 | 57.21939 | 20.72259 |  | 529 | 345 | 19.36
3.66 | 2.671 | 0.333 | 0.0152 | 0.0075 | 0.059 | 0.054 | 0.011 | 0.057 | 0.00023 | 0.018 | 0.0052 | 0.017 | 0.021 | 0.008 | 0.002 | 0.003 | 0.004 | 0.002 | 0.0012 | 0.0018 | 0.003 | 0.0011 | 0.002 | 0.001 | 0.005 | 0.004 | 0.001 | 0.001 | 0.006 | 0.0169 | 0.0985 | 1487 | 1384 | 2.97 | 28 | 189 | 143 | 31 | 33.5 | 5.37 | 12.75 | 7.3 | 10.88 | 63.45 | 3.2 | 1.6
3.64 | 2.652 | 0.332 | 0.0156 | 0.0084 | 0.058 | 0.055 | 0.011 | 0.054 | 0.00012 | 0.018 | 0.006 | 0.017 | 0.02 | 0.008 | 0.002 | 0.003 | 0.004 | 0.002 | 0.0011 | 0.0018 | 0.002 | 0.0011 | 0.002 | 0.001 | 0.006 | 0.005 | 0.001 | 0.001 | 0.007 | 0.0168 | 0.0981 | 1487 | 1381 | 2.97 | 28 | 189 | 143 | 31 | 33.5 | 5.37 | 12.75 | 7.3 | 10.88 | 63.45 | 3.2 | 1.6
3.47 | 2.625 | 0.335 | 0.0131 | 0.0047 | 0.056 | 0.053 | 0.01 | 0.041 | 0.0001 | 0.017 | 0.0057 | 0.016 | 0.017 | 0.003 | 0.002 | 0.003 | 0.004 | 0.001 | 0.0011 | 0.0011 | 0.002 | 0.001 | 0.001 | 0.001 | 0.005 | 0.004 | 0.001 | 0.001 | 0.007 | 0.0156 | 0.085 | 1486 | 1383 | 2.97 | 28 | 189 | 143 | 31 | 33.5 | 5.37 | 12.75 | 7.3 | 10.88 | 63.45 | 3.2 | 1.6 | 11.47678 | 6.03462 | 58.07492 | 19.4224 | 13 | 529 | 345 | 19.36
3.49 | 2.61 | 0.329 | 0.0154 | 0.0066 | 0.058 | 0.054 | 0.011 | 0.058 | 0.0001 | 0.018 | 0.0056 | 0.017 | 0.014 | 0.004 | 0.002 | 0.003 | 0.004 | 0.001 | 0.0011 | 0.0013 | 0.002 | 0.001 | 0.001 | 0.001 | 0.005 | 0.004 | 0.001 | 0.001 | 0.006 | 0.0168 | 0.0841 | 1486 | 1380 | 2.97 | 28 | 189 | 143 | 31 | 33.5 | 5.37 | 12.75 | 7.3 | 10.88 | 63.45 | 3.2 | 1.6
3.5 | 2.617 | 0.331 | 0.0149 | 0.0097 | 0.058 | 0.054 | 0.012 | 0.053 | 0.00016 | 0.018 | 0.0055 | 0.016 | 0.015 | 0.006 | 0.002 | 0.003 | 0.004 | 0.001 | 0.0012 | 0.002 | 0.003 | 0.001 | 0.001 | 0.001 | 0.005 | 0.004 | 0.001 | 0.001 | 0.008 | 0.0178 | 0.0899 | 1482 | 1376 | 2.97 | 28 | 189 | 143 | 31 | 33.5 | 5.37 | 12.75 | 7.3 | 10.88 | 63.45 | 3.2 | 1.6 | 11.97949 | 7.873004 | 66.74359 | 24.9682 |  | 525 | 347 | 19.63
3.41 | 2.661 | 0.329 | 0.0137 | 0.0057 | 0.065 | 0.053 | 0.01 | 0.044 | 0.0001 | 0.02 | 0.0057 | 0.015 | 0.016 | 0.007 | 0.002 | 0.003 | 0.004 | 0.001 | 0.0011 | 0.0012 | 0.002 | 0.001 | 0.001 | 0.001 | 0.005 | 0.004 | 0.001 | 0.001 | 0.007 | 0.0165 | 0.0901 | 1480 | 1378 | 2.97 | 28 | 189 | 143 | 31 | 33.5 | 5.37 | 12.75 | 7.3 | 10.88 | 63.45 | 3.2 | 1.6 | 11.85536 | 7.898611 | 65.58105 | 24.85226 |  | 510 | 341 | 20.97
3.55 | 2.725 | 0.318 | 0.016 | 0.0073 | 0.074 | 0.051 | 0.012 | 0.058 | 0.00044 | 0.02 | 0.0055 | 0.015 | 0.019 | 0.008 | 0.002 | 0.003 | 0.004 | 0.002 | 0.0011 | 0.0018 | 0.003 | 0.0011 | 0.002 | 0.001 | 0.005 | 0.004 | 0.001 | 0.001 | 0.007 | 0.0199 | 0.0979 | 1460 | 1382 | 2.97 | 28 | 189 | 143 | 31 | 33.5 | 5.37 | 12.75 | 7.3 | 10.88 | 63.45 | 3.2 | 1.6
3.42 | 2.677 | 0.318 | 0.0134 | 0.0063 | 0.07 | 0.051 | 0.011 | 0.048 | 0.0001 | 0.018 | 0.0028 | 0.014 | 0.018 | 0.003 | 0.002 | 0.003 | 0.004 | 0.001 | 0.001 | 0.0021 | 0.002 | 0.001 | 0.001 | 0.001 | 0.005 | 0.004 | 0.001 | 0.001 | 0.009 | 0.018 | 0.085 | 1455 | 1380 | 2.97 | 28 | 189 | 143 | 31 | 33.5 | 5.37 | 12.75 | 7.3 | 10.88 | 63.45 | 3.2 | 1.6 | 11.8986 | 6.186512 | 62.36294 | 21.89879 | 16 | 518 | 348 | 20
3.44 | 2.624 | 0.314 | 0.0146 | 0.0105 | 0.071 | 0.051 | 0.012 | 0.051 | 0.00038 | 0.019 | 0.004 | 0.015 | 0.017 | 0.003 | 0.002 | 0.003 | 0.004 | 0.001 | 0.001 | 0.0054 | 0.003 | 0.001 | 0.001 | 0.001 | 0.005 | 0.004 | 0.001 | 0.001 | 0.011 | 0.0191 | 0.0938 | 1451 | 1374 | 2.97 | 28 | 189 | 143 | 31 | 33.5 | 5.37 | 12.75 | 7.3 | 10.88 | 63.45 | 3.2 | 1.6 | 12.0753 | 7.179522 | 71.8988 | 26.27 |  | 520 | 345 | 19.57
3.42 | 2.693 | 0.318 | 0.015 | 0.0088 | 0.072 | 0.051 | 0.012 | 0.053 | 0.0001 | 0.019 | 0.0055 | 0.015 | 0.018 | 0.005 | 0.002 | 0.003 | 0.004 | 0.001 | 0.0011 | 0.0026 | 0.003 | 0.0012 | 0.001 | 0.001 | 0.005 | 0.004 | 0.001 | 0.001 | 0.009 | 0.0192 | 0.0935 | 1450 | 1377 | 2.97 | 28 | 189 | 143 | 31 | 33.5 | 5.37 | 12.75 | 7.3 | 10.88 | 63.45 | 3.2 | 1.6 | 10.22324 | 5.490805 | 57.63792 | 19.77302 |  | 509 | 339 | 20.34
3.49 | 2.64 | 0.316 | 0.0147 | 0.0076 | 0.073 | 0.051 | 0.012 | 0.05 | 0.0002 | 0.02 | 0.0058 | 0.015 | 0.017 | 0.004 | 0.002 | 0.003 | 0.004 | 0.001 | 0.0011 | 0.002 | 0.002 | 0.001 | 0.001 | 0.001 | 0.005 | 0.004 | 0.001 | 0.001 | 0.008 | 0.0193 | 0.0901 | 1451 | 1376 | 2.97 | 28 | 189 | 143 | 31 | 33.5 | 5.37 | 12.75 | 7.3 | 10.88 | 63.45 | 3.2 | 1.6 | 10.72966 | 5.787387 | 53.68871 | 18.2513 |  | 506 | 340 | 21.16
3.41 | 2.666 | 0.315 | 0.0147 | 0.008 | 0.073 | 0.051 | 0.012 | 0.052 | 0.00031 | 0.019 | 0.0058 | 0.015 | 0.016 | 0.005 | 0.002 | 0.003 | 0.004 | 0.001 | 0.0011 | 0.0021 | 0.002 | 0.001 | 0.001 | 0.001 | 0.005 | 0.004 | 0.001 | 0.001 | 0.008 | 0.0193 | 0.0893 | 1447 | 1383 | 2.97 | 28 | 189 | 143 | 31 | 33.5 | 5.37 | 12.75 | 7.3 | 10.88 | 63.45 | 3.2 | 1.6
3.48 | 2.606 | 0.314 | 0.014 | 0.0087 | 0.082 | 0.046 | 0.01 | 0.052 | 0.00019 | 0.016 | 0.0048 | 0.02 | 0.016 | 0.003 | 0.002 | 0.003 | 0.004 | 0.001 | 0.0012 | 0.0026 | 0.003 | 0.001 | 0.001 | 0.001 | 0.005 | 0.004 | 0.001 | 0.001 | 0.009 | 0.0182 | 0.0908 | 1460 | 1385 | 2.97 | 28 | 189 | 143 | 31 | 33.5 | 5.37 | 12.75 | 7.3 | 10.88 | 63.45 | 3.2 | 1.6
3.47 | 2.602 | 0.313 | 0.014 | 0.0094 | 0.081 | 0.046 | 0.01 | 0.05 | 0.00026 | 0.016 | 0.0052 | 0.02 | 0.017 | 0.003 | 0.002 | 0.003 | 0.004 | 0.001 | 0.0012 | 0.0029 | 0.003 | 0.001 | 0.001 | 0.001 | 0.005 | 0.004 | 0.001 | 0.001 | 0.009 | 0.0181 | 0.0926 | 1460 | 1380 | 2.97 | 28 | 189 | 143 | 31 | 33.5 | 5.37 | 12.75 | 7.3 | 10.88 | 63.45 | 3.2 | 1.6 | 13.09333 | 7.417409 | 76.074 | 27.4846 |  | 535 | 348 | 17.29
3.5 | 2.67 | 0.315 | 0.0143 | 0.0086 | 0.08 | 0.047 | 0.01 | 0.051 | 0.00014 | 0.015 | 0.0043 | 0.02 | 0.016 | 0.004 | 0.002 | 0.003 | 0.004 | 0.001 | 0.0012 | 0.0044 | 0.003 | 0.0012 | 0.001 | 0.001 | 0.005 | 0.004 | 0.001 | 0.001 | 0.009 | 0.018 | 0.0922 | 1460 | 1382 | 2.97 | 28 | 189 | 143 | 31 | 33.5 | 5.37 | 12.75 | 7.3 | 10.88 | 63.45 | 3.2 | 1.6 | [5 empty] | 517 | 343 | 20.67
3.45 | 2.707 | 0.314 | 0.014 | 0.0078 | 0.082 | 0.046 | 0.01 | 0.047 | 0.00028 | 0.016 | 0.0046 | 0.02 | 0.017 | 0.005 | 0.002 | 0.003 | 0.004 | 0.001 | 0.0012 | 0.0031 | 0.003 | 0.001 | 0.001 | 0.001 | 0.005 | 0.004 | 0.001 | 0.001 | 0.009 | 0.0182 | 0.0942 | 1460 | 1383 | 2.97 | 28 | 189 | 143 | 31 | 33.5 | 5.37 | 12.75 | 7.3 | 10.88 | 63.45 | 3.2 | 1.6 | 15.01124 | 8.993332 | 82.44569 | 29.72969 |  | 520 | 346 | 16.44
3.51 | 2.689 | 0.313 | 0.0139 | 0.0096 | 0.082 | 0.046 | 0.01 | 0.052 | 0.00014 | 0.016 | 0.0046 | 0.02 | 0.017 | 0.005 | 0.002 | 0.003 | 0.004 | 0.001 | 0.0012 | 0.0032 | 0.003 | 0.001 | 0.001 | 0.001 | 0.005 | 0.005 | 0.001 | 0.001 | 0.009 | 0.0182 | 0.0941 | 1460 | 1385 | 2.97 | 28 | 189 | 143 | 31 | 33.5 | 5.37 | 12.75 | 7.3 | 10.88 | 63.45 | 3.2 | 1.6 | 10.42145 | 5.33089 | 51.40998 | 17.13378 |  | 514 | 340 | 19.11
3.45 | 2.638 | 0.312 | 0.0139 | 0.0092 | 0.081 | 0.046 | 0.01 | 0.054 | 0.00022 | 0.015 | 0.0039 | 0.02 | 0.016 | 0.003 | 0.002 | 0.003 | 0.004 | 0.001 | 0.0012 | 0.0027 | 0.003 | 0.001 | 0.001 | 0.001 | 0.005 | 0.005 | 0.001 | 0.001 | 0.01 | 0.0181 | 0.09 | 1460 | 1381 | 2.97 | 28 | 189 | 143 | 31 | 33.5 | 5.37 | 12.75 | 7.3 | 10.88 | 63.45 | 3.2 | 1.6 | 10.22917 | 5.829128 | 52.96927 | 17.35408 | 24 | 472 | 339 | 9.1
3.46 | 2.602 | 0.294 | 0.0137 | 0.0069 | 0.075 | 0.042 | 0.011 | 0.048 | 0.00017 | 0.017 | 0.0032 | 0.017 | 0.016 | 0.004 | 0.002 | 0.003 | 0.004 | 0.001 | 0.001 | 0.002 | 0.002 | 0.001 | 0.001 | 0.001 | 0.005 | 0.004 | 0.001 | 0.001 | 0.008 | 0.0185 | 0.0854 | 1454 | 1382 | 2.97 | 28 | 189 | 143 | 31 | 33.5 | 5.37 | 12.75 | 7.3 | 10.88 | 63.45 | 3.2 | 1.6 | 10.25301 | 5.840951 | 51.05687 | 17.35766
3.48 | 2.705 | 0.294 | 0.0143 | 0.0067 | 0.072 | 0.042 | 0.011 | 0.049 | 0.0001 | 0.017 | 0.003 | 0.018 | 0.017 | 0.007 | 0.002 | 0.003 | 0.004 | 0.002 | 0.001 | 0.0028 | 0.003 | 0.0012 | 0.002 | 0.001 | 0.006 | 0.004 | 0.001 | 0.001 | 0.009 | 0.0182 | 0.0951 | 1454 | 1380 | 2.97 | 28 | 189 | 143 | 31 | 33.5 | 5.37 | 12.75 | 7.3 | 10.88 | 63.45 | 3.2 | 1.6
3.49 | 2.679 | 0.293 | 0.014 | 0.0068 | 0.074 | 0.042 | 0.011 | 0.049 | 0.0003 | 0.017 | 0.0036 | 0.017 | 0.016 | 0.005 | 0.002 | 0.003 | 0.004 | 0.001 | 0.001 | 0.0023 | 0.003 | 0.001 | 0.002 | 0.001 | 0.005 | 0.004 | 0.001 | 0.001 | 0.008 | 0.0184 | 0.0892 | 1454 | 1376 | 2.97 | 28 | 189 | 143 | 31 | 33.5 | 5.37 | 12.75 | 7.3 | 10.88 | 63.45 | 3.2 | 1.6
3.51 | 2.697 | 0.288 | 0.0141 | 0.0073 | 0.07 | 0.041 | 0.011 | 0.051 | 0.00011 | 0.017 | 0.0019 | 0.017 | 0.017 | 0.003 | 0.002 | 0.003 | 0.003 | 0.001 | 0.001 | 0.0028 | 0.003 | 0.001 | 0.001 | 0.001 | 0.005 | 0.004 | 0.001 | 0.001 | 0.009 | 0.018 | 0.0858 | 1451 | 1381 | 2.97 | 28 | 189 | 143 | 31 | 33.5 | 5.37 | 12.75 | 7.3 | 10.88 | 63.45 | 3.2 | 1.6 | 10.63574 | 6.076089 | 60.46667 | 21.10599 |  | 538 | 355 | 19.34
3.5 | 2.665 | 0.288 | 0.0142 | 0.0077 | 0.071 | 0.041 | 0.011 | 0.053 | 0.00025 | 0.017 | 0.0025 | 0.017 | 0.016 | 0.004 | 0.002 | 0.003 | 0.004 | 0.001 | 0.001 | 0.0028 | 0.003 | 0.001 | 0.001 | 0.001 | 0.005 | 0.004 | 0.001 | 0.001 | 0.01 | 0.0181 | 0.0886 | 1451 | 1379 | 2.97 | 28 | 189 | 143 | 31 | 33.5 | 5.37 | 12.75 | 7.3 | 10.88 | 63.45 | 3.2 | 1.6 | 10.63574 | 6.076089 | 60.46667 | 21.10599 |  | 497 | 339 | 16.81
3.47 | 2.652 | 0.288 | 0.0143 | 0.0071 | 0.073 | 0.041 | 0.011 | 0.046 | 0.00038 | 0.018 | 0.0044 | 0.017 | 0.015 | 0.005 | 0.002 | 0.003 | 0.004 | 0.001 | 0.0011 | 0.0023 | 0.003 | 0.001 | 0.001 | 0.001 | 0.005 | 0.004 | 0.001 | 0.001 | 0.009 | 0.0183 | 0.0902 | 1451 | 1378 | 2.97 | 28 | 189 | 143 | 31 | 33.5 | 5.37 | 12.75 | 7.3 | 10.88 | 63.45 | 3.2 | 1.6 | 11.8986 | 6.186512 | 62.36294 | 21.89879
3.5 | 2.654 | 0.278 | 0.0141 | 0.0081 | 0.103 | 0.041 | 0.007 | 0.052 | 0.00049 | 0.015 | 0.0016 | 0.017 | 0.018 | 0.009 | 0.002 | 0.003 | 0.004 | 0.002 | 0.0017 | 0.0022 | 0.002 | 0.0013 | 0.002 | 0.003 | 0.005 | 0.004 | 0.001 | 0.001 | 0.009 | 0.0173 | 0.0953 | 1435 | 1373 | 2.97 | 28 | 189 | 143 | 31 | 33.5 | 5.37 | 12.75 | 7.3 | 10.88 | 63.45 | 3.2 | 1.6 | 9.713018 | 5.291828 | 56.67396 | 19.01002
3.5 | 2.6 | 0.283 | 0.0143 | 0.0083 | 0.101 | 0.042 | 0.008 | 0.047 | 0.00068 | 0.017 | 0.0037 | 0.017 | 0.017 | 0.01 | 0.002 | 0.003 | 0.004 | 0.002 | 0.0017 | 0.0023 | 0.003 | 0.0011 | 0.002 | 0.003 | 0.005 | 0.004 | 0.001 | 0.001 | 0.008 | 0.0181 | 0.0995 | 1435 | 1370 | 2.97 | 28 | 189 | 143 | 31 | 33.5 | 5.37 | 12.75 | 7.3 | 10.88 | 63.45 | 3.2 | 1.6 | [5 empty] | 544 | 336 | 19.83
3.47 | 2.611 | 0.278 | 0.0139 | 0.0092 | 0.097 | 0.041 | 0.007 | 0.051 | 0.00027 | 0.015 | 0.001 | 0.017 | 0.016 | 0.003 | 0.002 | 0.003 | 0.004 | 0.001 | 0.0017 | 0.0024 | 0.002 | 0.001 | 0.001 | 0.003 | 0.004 | 0.004 | 0.001 | 0.001 | 0.01 | 0.0167 | 0.0854 | 1435 | 1368 | 2.97 | 28 | 189 | 143 | 31 | 33.5 | 5.37 | 12.75 | 7.3 | 10.88 | 63.45 | 3.2 | 1.6 | 13.46026 | 8.809053 | 75.58411 | 29.62853 |  | 521 | 399 | 18.39
3.54 | 2.695 | 0.286 | 0.0141 | 0.0079 | 0.092 | 0.042 | 0.008 | 0.048 | 0.00028 | 0.015 | 0.001 | 0.018 | 0.016 | 0.004 | 0.002 | 0.003 | 0.004 | 0.001 | 0.0018 | 0.0023 | 0.002 | 0.0011 | 0.001 | 0.003 | 0.005 | 0.004 | 0.001 | 0.001 | 0.011 | 0.0172 | 0.0885 | 1435 | 1365 | 2.97 | 28 | 189 | 143 | 31 | 33.5 | 5.37 | 12.75 | 7.3 | 10.88 | 63.45 | 3.2 | 1.6 | [5 empty] | 532 | 341 | 20.19
3.51 | 2.604 | 0.28 | 0.014 | 0.0082 | 0.092 | 0.042 | 0.008 | 0.05 | 0.00035 | 0.016 | 0.0024 | 0.018 | 0.016 | 0.003 | 0.002 | 0.003 | 0.003 | 0.001 | 0.0017 | 0.0025 | 0.003 | 0.001 | 0.001 | 0.003 | 0.004 | 0.004 | 0.001 | 0.001 | 0.009 | 0.0172 | 0.088 | 1433 | 1366 | 2.97 | 28 | 189 | 143 | 31 | 33.5 | 5.37 | 12.75 | 7.3 | 10.88 | 63.45 | 3.2 | 1.6
3.54 | 2.633 | 0.283 | 0.0139 | 0.0096 | 0.111 | 0.037 | 0.008 | 0.054 | 0.00057 | 0.013 | 0.0017 | 0.019 | 0.016 | 0.003 | 0.002 | 0.003 | 0.004 | 0.001 | 0.0022 | 0.0028 | 0.002 | 0.001 | 0.001 | 0.003 | 0.004 | 0.004 | 0.001 | 0.001 | 0.009 | 0.0191 | 0.0863 | 1446 | 1371 | 2.97 | 28 | 189 | 143 | 31 | 33.5 | 5.37 | 12.75 | 7.3 | 10.88 | 63.45 | 3.2 | 1.6 | 11.82517 | 6.851894 | 61.2042 | 22.37607 |  | 533 | 346 | 17.33
3.68 | 2.681 | 0.268 | 0.0138 | 0.0082 | 0.094 | 0.039 | 0.007 | 0.054 | 0.00021 | 0.013 | 0.001 | 0.016 | 0.016 | 0.003 | 0.002 | 0.003 | 0.004 | 0.001 | 0.0021 | 0.0025 | 0.002 | 0.0011 | 0.001 | 0.002 | 0.005 | 0.004 | 0.001 | 0.001 | 0.01 | 0.0164 | 0.0819 | 1445 | 1374 | 2.97 | 28 | 189 | 143 | 31 | 33.5 | 5.37 | 12.75 | 7.3 | 10.88 | 63.45 | 3.2 | 1.6 | 12.95013 | 7.837934 | 68.0336 | 23.94352 |  | 504 | 334 | 19.66
3.52 | 2.626 | 0.272 | 0.0139 | 0.0078 | 0.095 | 0.04 | 0.007 | 0.05 | 0.00033 | 0.014 | 0.001 | 0.015 | 0.017 | 0.007 | 0.002 | 0.003 | 0.004 | 0.002 | 0.0021 | 0.0025 | 0.002 | 0.0012 | 0.002 | 0.002 | 0.005 | 0.004 | 0.001 | 0.001 | 0.009 | 0.0165 | 0.0881 | 1445 | 1370 | 2.97 | 28 | 189 | 143 | 31 | 33.5 | 5.37 | 12.75 | 7.3 | 10.88 | 63.45 | 3.2 | 1.6 | 12.33333 | 7.31781 | 68.646875 | 24.64744 |  | 503 | 332 | 19.7
3.54 | 2.624 | 0.272 | 0.0137 | 0.0073 | 0.097 | 0.039 | 0.007 | 0.048 | 0.00038 | 0.015 | 0.001 | 0.015 | 0.016 | 0.007 | 0.002 | 0.003 | 0.004 | 0.001 | 0.0021 | 0.0021 | 0.002 | 0.001 | 0.002 | 0.002 | 0.005 | 0.004 | 0.001 | 0.001 | 0.009 | 0.0167 | 0.0866 | 1443 | 1371 | 2.97 | 28 | 189 | 143 | 31 | 33.5 | 5.37 | 12.75 | 7.3 | 10.88 | 63.45 | 3.2 | 1.6
3.53 | 2.625 | 0.269 | 0.0142 | 0.0084 | 0.097 | 0.04 | 0.007 | 0.056 | 0.0004 | 0.015 | 0.0016 | 0.015 | 0.017 | 0.006 | 0.002 | 0.003 | 0.004 | 0.001 | 0.0022 | 0.0024 | 0.003 | 0.0012 | 0.001 | 0.002 | 0.005 | 0.004 | 0.001 | 0.001 | 0.009 | 0.0167 | 0.0882 | 1444 | 1365 | 2.97 | 28 | 189 | 143 | 31 | 33.5 | 5.37 | 12.75 | 7.3 | 10.88 | 63.45 | 3.2 | 1.6 | 12.15424 | 7.282889 | 66.79846 | 23.48191 |  | 539 | 354 | 18.43
3.39 | 2.731 | 0.297 | 0.014 | 0.0102 | 0.109 | 0.042 | 0.007 | 0.055 | 0.00053 | 0.014 | 0.0014 | 0.017 | 0.016 | 0.009 | 0.002 | 0.003 | 0.004 | 0.002 | 0.0022 | 0.0024 | 0.002 | 0.0015 | 0.002 | 0.002 | 0.005 | 0.004 | 0.001 | 0.001 | 0.009 | 0.0179 | 0.092 | 1436 | 1373 | 2.97 | 28 | 189 | 143 | 31 | 33.5 | 5.37 | 12.75 | 7.3 | 10.88 | 63.45 | 3.2 | 1.6 | [5 empty] | 496 | 319 | 3.59
3.5 | 2.757 | 0.308 | 0.0139 | 0.0087 | 0.117 | 0.042 | 0.008 | 0.054 | 0.00089 | 0.015 | 0.002 | 0.018 | 0.016 | 0.01 | 0.002 | 0.003 | 0.004 | 0.002 | 0.0021 | 0.0023 | 0.002 | 0.0012 | 0.002 | 0.002 | 0.005 | 0.004 | 0.001 | 0.001 | 0.008 | 0.0197 | 0.0945 | 1433 | 1370 | 2.97 | 28 | 189 | 143 | 31 | 33.5 | 5.37 | 12.75 | 7.3 | 10.88 | 63.45 | 3.2 | 1.6 | 14.69517 | 8.988841 | 82.02677 | 28.12176 | 22 | 538 | 356 | 18.5
3.49 | 2.744 | 0.31 | 0.0134 | 0.0089 | 0.116 | 0.042 | 0.007 | 0.049 | 0.0007 | 0.015 | 0.002 | 0.018 | 0.016 | 0.007 | 0.002 | 0.003 | 0.004 | 0.002 | 0.0022 | 0.0019 | 0.002 | 0.0012 | 0.002 | 0.002 | 0.005 | 0.004 | 0.001 | 0.001 | 0.008 | 0.0186 | 0.091 | 1435 | 1367 | 2.97 | 28 | 189 | 143 | 31 | 33.5 | 5.37 | 12.75 | 7.3 | 10.88 | 63.45 | 3.2 | 1.6 | 12.97538 | 8.364357 | 73.28738 | 26.07344 |  | 541 | 353 | 20.13
3.51 | 2.756 | 0.307 | 0.0126 | 0.0084 | 0.113 | 0.041 | 0.007 | 0.051 | 0.00037 | 0.014 | 0.001 | 0.018 | 0.016 | 0.004 | 0.002 | 0.003 | 0.004 | 0.001 | 0.0021 | 0.0019 | 0.002 | 0.0012 | 0.001 | 0.001 | 0.005 | 0.004 | 0.001 | 0.001 | 0.008 | 0.0178 | 0.0836 | 1431 | 1370 | 2.97 | 28 | 189 | 143 | 31 | 33.5 | 5.37 | 12.75 | 7.3 | 10.88 | 63.45 | 3.2 | 1.6
3.44 | 2.7 | 0.307 | 0.0126 | 0.0084 | 0.117 | 0.041 | 0.007 | 0.05 | 0.00059 | 0.015 | 0.0012 | 0.018 | 0.015 | 0.004 | 0.002 | 0.003 | 0.004 | 0.002 | 0.0021 | 0.0017 | 0.002 | 0.001 | 0.001 | 0.001 | 0.005 | 0.004 | 0.001 | 0.001 | 0.009 | 0.0181 | 0.0836 | 1430 | 1364 | 2.97 | 28 | 189 | 143 | 31 | 33.5 | 5.37 | 12.75 | 7.3 | 10.88 | 63.45 | 3.2 | 1.6 | 13.0456 | 7.966003 | 74.94788 | 27.67315 |  | 417 | 344 | 3.69
3.34 | 2.687 | 0.304 | 0.0128 | 0.0083 | 0.114 | 0.042 | 0.007 | 0.05 | 0.00047 | 0.014 | 0.0017 | 0.018 | 0.015 | 0.003 | 0.002 | 0.003 | 0.004 | 0.001 | 0.0022 | 0.0017 | 0.002 | 0.001 | 0.001 | 0.001 | 0.005 | 0.004 | 0.001 | 0.001 | 0.008 | 0.0179 | 0.0801 | 1439 | 1372 | 2.97 | 28 | 189 | 143 | 31 | 33.5 | 5.37 | 12.75 | 7.3 | 10.88 | 63.45 | 3.2 | 1.6 | 11.14286 | 8.105617 | 58.68571 | 27.84436 | 11 | 544 | 371 | 16.36
3.4 | 2.635 | 0.278 | 0.0137 | 0.0103 | 0.094 | 0.044 | 0.005 | 0.048 | 0.00033 | 0.017 | 0.0046 | 0.015 | 0.016 | 0.003 | 0.002 | 0.003 | 0.004 | 0.001 | 0.0023 | 0.0026 | 0.002 | 0.0011 | 0.001 | 0.002 | 0.005 | 0.004 | 0.001 | 0.001 | 0.009 | 0.0149 | 0.088 | 1445 | 1371 | 2.97 | 28 | 189 | 143 | 31 | 33.5 | 5.37 | 12.75 | 7.3 | 10.88 | 63.45 | 3.2 | 1.6 | 12.34454 | 8.309595 | 67.84538 | 24.57076 |  | 538 | 346 | 18.79
3.54 | 2.657 | 0.278 | 0.0136 | 0.0083 | 0.094 | 0.043 | 0.005 | 0.049 | 0.00035 | 0.016 | 0.0042 | 0.015 | 0.016 | 0.003 | 0.002 | 0.003 | 0.004 | 0.001 | 0.0024 | 0.0021 | 0.002 | 0.0011 | 0.001 | 0.002 | 0.004 | 0.004 | 0.001 | 0.001 | 0.009 | 0.0149 | 0.0872 | 1448 | 1362 | 2.97 | 28 | 189 | 143 | 31 | 33.5 | 5.37 | 12.75 | 7.3 | 10.88 | 63.45 | 3.2 | 1.6
3.46 | 2.631 | 0.279 | 0.0142 | 0.0107 | 0.096 | 0.044 | 0.006 | 0.05 | 0.00045 | 0.018 | 0.0052 | 0.015 | 0.016 | 0.007 | 0.002 | 0.003 | 0.004 | 0.001 | 0.0024 | 0.0026 | 0.003 | 0.0011 | 0.002 | 0.002 | 0.005 | 0.004 | 0.001 | 0.001 | 0.008 | 0.0156 | 0.0948 | 1448 | 1364 | 2.97 | 28 | 189 | 143 | 31 | 33.5 | 5.37 | 12.75 | 7.3 | 10.88 | 63.45 | 3.2 | 1.6 | 13.35252 | 8.405517 | 81.60576 | 29.14104 |  | 511 | 330 | 17.51
3.35 | 2.618 | 0.28 | 0.0146 | 0.0087 | 0.096 | 0.044 | 0.006 | 0.049 | 0.00068 | 0.018 | 0.0058 | 0.015 | 0.016 | 0.007 | 0.002 | 0.003 | 0.004 | 0.001 | 0.0024 | 0.0031 | 0.003 | 0.0012 | 0.002 | 0.002 | 0.005 | 0.004 | 0.001 | 0.001 | 0.008 | 0.0156 | 0.0962 | 1448 | 1372 | 2.97 | 28 | 189 | 143 | 31 | 33.5 | 5.37 | 12.75 | 7.3 | 10.88 | 63.45 | 3.2 | 1.6 | 11.57402 | 7.072549 | 71.12024 | 27.23794 | 11 | 421 | 335 | 2.91
3.42 | 2.619 | 0.277 | 0.0144 | 0.009 | 0.095 | 0.044 | 0.006 | 0.048 | 0.00068 | 0.018 | 0.0058 | 0.015 | 0.015 | 0.006 | 0.002 | 0.003 | 0.004 | 0.001 | 0.0024 | 0.0022 | 0.003 | 0.001 | 0.001 | 0.001 | 0.005 | 0.004 | 0.001 | 0.001 | 0.008 | 0.0155 | 0.0911 | 1448 | 1370 | 2.97 | 28 | 189 | 143 | 31 | 33.5 | 5.37 | 12.75 | 7.3 | 10.88 | 63.45 | 3.2 | 1.6
3.54 | 2.682 | 0.279 | 0.0128 | 0.0085 | 0.087 | 0.044 | 0.005 | 0.049 | 0.0001 | 0.013 | 0.0032 | 0.016 | 0.016 | 0.003 | 0.002 | 0.003 | 0.003 | 0.001 | 0.0021 | 0.0021 | 0.002 | 0.001 | 0.001 | 0.002 | 0.005 | 0.004 | 0.001 | 0.001 | 0.01 | 0.0132 | 0.0825 | 1435 | 1371 | 2.97 | 28 | 189 | 143 | 31 | 33.5 | 5.37 | 12.75 | 7.3 | 10.88 | 63.45 | 3.2 | 1.6 | 12.96961 | 7.151221 | 69.23702 | 25.36948 |  | 555 | 351 | 17.21
3.41 | 2.65 | 0.283 | 0.0138 | 0.0101 | 0.092 | 0.045 | 0.005 | 0.052 | 0.00024 | 0.014 | 0.0062 | 0.017 | 0.016 | 0.004 | 0.002 | 0.003 | 0.004 | 0.001 | 0.0022 | 0.0024 | 0.002 | 0.001 | 0.001 | 0.002 | 0.005 | 0.004 | 0.001 | 0.001 | 0.007 | 0.0142 | 0.087 | 1435 | 1368 | 2.97 | 28 | 189 | 143 | 31 | 33.5 | 5.37 | 12.75 | 7.3 | 10.88 | 63.45 | 3.2 | 1.6 | 11.99213 | 7.173694 | 67.8315 | 24.67624 |  | 521 | 341 | 19.3
3.43 | 2.658 | 0.28 | 0.0135 | 0.0088 | 0.092 | 0.045 | 0.005 | 0.043 | 0.00032 | 0.015 | 0.0058 | 0.017 | 0.015 | 0.007 | 0.002 | 0.003 | 0.004 | 0.001 | 0.0021 | 0.0021 | 0.002 | 0.0012 | 0.001 | 0.002 | 0.005 | 0.004 | 0.001 | 0.001 | 0.008 | 0.0142 | 0.0905 | 1435 | 1374 | 2.97 | 28 | 189 | 143 | 31 | 33.5 | 5.37 | 12.75 | 7.3 | 10.88 | 63.45 | 3.2 | 1.6 | 11.84252 | 7.153464 | 67.87297 | 24.7092 |  | 509 | 335 | 21.3
3.43 | 2.626 | 0.284 | 0.0135 | 0.0097 | 0.093 | 0.046 | 0.006 | 0.047 | 0.00025 | 0.014 | 0.0063 | 0.016 | 0.016 | 0.005 | 0.002 | 0.003 | 0.004 | 0.001 | 0.0022 | 0.002 | 0.002 | 0.0011 | 0.001 | 0.002 | 0.005 | 0.004 | 0.001 | 0.001 | 0.008 | 0.0153 | 0.0879 | 1432 | 1374 | 2.97 | 28 | 189 | 143 | 31 | 33.5 | 5.37 | 12.75 | 7.3 | 10.88 | 63.45 | 3.2 | 1.6 | 12.21893 | 7.055947 | 71.50118 | 25.64709 |  | 496 | 330 | 24.71
3.42 | 2.627 | 0.283 | 0.0139 | 0.0104 | 0.095 | 0.046 | 0.006 | 0.042 | 0.00047 | 0.015 | 0.0063 | 0.016 | 0.015 | 0.008 | 0.002 | 0.003 | 0.004 | 0.002 | 0.0022 | 0.0025 | 0.003 | 0.0013 | 0.001 | 0.002 | 0.005 | 0.004 | 0.001 | 0.001 | 0.007 | 0.0155 | 0.0928 | 1432 | 1371 | 2.97 | 28 | 189 | 143 | 31 | 33.5 | 5.37 | 12.75 | 7.3 | 10.88 | 63.45 | 3.2 | 1.6 | [5 empty] | 478 | 325 | 23.01
3.48 | 2.6 | 0.279 | 0.0133 | 0.01 | 0.092 | 0.045 | 0.005 | 0.043 | 0.0003 | 0.015 | 0.0061 | 0.016 | 0.014 | 0.003 | 0.002 | 0.003 | 0.004 | 0.001 | 0.0021 | 0.0022 | 0.002 | 0.001 | 0.001 | 0.002 | 0.004 | 0.004 | 0.001 | 0.001 | 0.007 | 0.0142 | 0.0837 | 1432 | 1372 | 2.97 | 28 | 189 | 143 | 31 | 33.5 | 5.37 | 12.75 | 7.3 | 10.88 | 63.45 | 3.2 | 1.6
3.63 | 2.723 | 0.299 | 0.0158 | 0.0076 | 0.112 | 0.04 | 0.006 | 0.057 | 0.00064 | 0.014 | 0.0028 | 0.015 | 0.019 | 0.011 | 0.002 | 0.003 | 0.004 | 0.002 | 0.001 | 0.0022 | 0.002 | 0.0013 | 0.002 | 0.001 | 0.006 | 0.004 | 0.001 | 0.001 | 0.001 | 0.0172 | 0.0859 | 1485 | 1373 | 2.86 | 30 | 178 | 140 | 36 | 25.1 | 5.51 | 11.8 | 7.1 | 9.56 | 55.44 | 3.8 | 1.7
3.39 | 2.685 | 0.297 | 0.0147 | 0.0074 | 0.111 | 0.04 | 0.006 | 0.051 | 0.0005 | 0.014 | 0.001 | 0.015 | 0.017 | 0.006 | 0.002 | 0.003 | 0.004 | 0.001 | 0.0009 | 0.0019 | 0.002 | 0.0014 | 0.002 | 0.001 | 0.005 | 0.004 | 0.001 | 0.001 | 0.001 | 0.0171 | 0.0757 | 1485 | 1370 | 2.86 | 30 | 178 | 140 | 36 | 25.1 | 5.51 | 11.8 | 7.1 | 9.56 | 55.44 | 3.8 | 1.7
3.64 | 2.733 | 0.299 | 0.0161 | 0.0088 | 0.112 | 0.04 | 0.006 | 0.056 | 0.00059 | 0.014 | 0.0014 | 0.015 | 0.018 | 0.008 | 0.002 | 0.003 | 0.004 | 0.002 | 0.001 | 0.0026 | 0.002 | 0.0015 | 0.002 | 0.001 | 0.005 | 0.004 | 0.001 | 0.001 | 0.001 | 0.0172 | 0.0811 | 1485 | 1369 | 2.86 | 30 | 178 | 140 | 36 | 25.1 | 5.51 | 11.8 | 7.1 | 9.56 | 55.44 | 3.8 | 1.7 | 12.19289 | 6.591284 | 66.46142 | 22.3703 |  | 510 | 324 | 16.77
3.54 | 2.686 | 0.296 | 0.0155 | 0.0082 | 0.112 | 0.04 | 0.006 | 0.054 | 0.00065 | 0.014 | 0.001 | 0.015 | 0.017 | 0.006 | 0.002 | 0.003 | 0.004 | 0.002 | 0.0009 | 0.0021 | 0.002 | 0.001 | 0.001 | 0.001 | 0.005 | 0.004 | 0.001 | 0.001 | 0.001 | 0.0172 | 0.0757 | 1485 | 1374 | 2.86 | 30 | 178 | 140 | 36 | 25.1 | 5.51 | 11.8 | 7.1 | 9.56 | 55.44 | 3.8 | 1.7 | 12.41935 | 6.985119 | 74.42194 | 27.69665 |  | 491 | 337 | 18.77
3.59 | 2.705 | 0.295 | 0.0155 | 0.0085 | 0.112 | 0.04 | 0.006 | 0.055 | 0.00071 | 0.014 | 0.001 | 0.015 | 0.016 | 0.005 | 0.002 | 0.003 | 0.004 | 0.001 | 0.001 | 0.0021 | 0.002 | 0.001 | 0.001 | 0.001 | 0.005 | 0.004 | 0.001 | 0.001 | 0.001 | 0.0172 | 0.0728 | 1485 | 1368 | 2.86 | 30 | 178 | 140 | 36 | 25.1 | 5.51 | 11.8 | 7.1 | 9.56 | 55.44 | 3.8 | 1.7 | 11.93913 | 6.934 | 70.02493 | 26.18945 |  | 472 | 329 | 23.87
3.57 | 2.647 | 0.297 | 0.0138 | 0.0066 | 0.112 | 0.04 | 0.005 | 0.046 | 0.00048 | 0.015 | 0.001 | 0.015 | 0.016 | 0.006 | 0.002 | 0.003 | 0.004 | 0.001 | 0.0009 | 0.0021 | 0.002 | 0.001 | 0.001 | 0.001 | 0.005 | 0.004 | 0.001 | 0.001 | 0.001 | 0.0162 | 0.0745 | 1485 | 1371 | 2.86 | 30 | 178 | 140 | 36 | 25.1 | 5.51 | 11.8 | 7.1 | 9.56 | 55.44 | 3.8 | 1.7 | 11.62766 | 7.0917 | 68.30426 | 24.63983 |  | 471 | 329 | 24.27
3.63 | 2.624 | 0.288 | 0.016 | 0.0086 | 0.1 | 0.04 | 0.007 | 0.054 | 0.00039 | 0.017 | 0.0026 | 0.013 | 0.016 | 0.006 | 0.002 | 0.003 | 0.004 | 0.001 | 0.0011 | 0.002 | 0.002 | 0.001 | 0.001 | 0.001 | 0.005 | 0.004 | 0.001 | 0.001 | 0.001 | 0.017 | 0.0761 | 1455 | 1366 | 2.86 | 30 | 178 | 140 | 36 | 25.1 | 5.51 | 11.8 | 7.1 | 9.56 | 55.44 | 3.8 | 1.7 | 11.16708 | 6.20751 | 65.86783 | 23.82157 |  | 505 | 339 | 18.91
3.63 | 2.701 | 0.297 | 0.0167 | 0.0087 | 0.102 | 0.041 | 0.007 | 0.055 | 0.0007 | 0.016 | 0.0053 | 0.013 | 0.018 | 0.012 | 0.002 | 0.003 | 0.004 | 0.002 | 0.0012 | 0.0022 | 0.002 | 0.0019 | 0.002 | 0.001 | 0.006 | 0.004 | 0.001 | 0.001 | 0.001 | 0.0172 | 0.0893 | 1455 | 1374 | 2.86 | 30 | 178 | 140 | 36 | 25.1 | 5.51 | 11.8 | 7.1 | 9.56 | 55.44 | 3.8 | 1.7 | 11.91826 | 7.518469 | 68.75477 | 24.10169 | 11 | 515 | 343 | 20.26
3.57 | 2.648 | 0.289 | 0.016 | 0.0081 | 0.097 | 0.04 | 0.007 | 0.051 | 0.00042 | 0.016 | 0.001 | 0.013 | 0.017 | 0.004 | 0.002 | 0.003 | 0.004 | 0.001 | 0.001 | 0.002 | 0.002 | 0.001 | 0.001 | 0.001 | 0.005 | 0.004 | 0.001 | 0.001 | 0.001 | 0.0167 | 0.0724 | 1455 | 1371 | 2.86 | 30 | 178 | 140 | 36 | 25.1 | 5.51 | 11.8 | 7.1 | 9.56 | 55.44 | 3.8 | 1.7 | 12.96269 | 7.54183 | 80.95896 | 31.14605 |  | 490 | 339 | 19.89
3.63 | 2.652 | 0.287 | 0.0162 | 0.0092 | 0.097 | 0.039 | 0.007 | 0.056 | 0.00035 | 0.015 | 0.001 | 0.013 | 0.016 | 0.003 | 0.002 | 0.003 | 0.004 | 0.001 | 0.001 | 0.0021 | 0.002 | 0.001 | 0.001 | 0.001 | 0.005 | 0.004 | 0.001 | 0.001 | 0.001 | 0.0167 | 0.0695 | 1452 | 1370 | 2.86 | 30 | 178 | 140 | 36 | 25.1 | 5.51 | 11.8 | 7.1 | 9.56 | 55.44 | 3.8 | 1.7 | 12.32492 | 7.526092 | 75.39874 | 25.95023 |  | 495 | 336 | 20.99
3.63 | 2.667 | 0.287 | 0.0161 | 0.0093 | 0.097 | 0.039 | 0.007 | 0.053 | 0.00023 | 0.015 | 0.0012 | 0.013 | 0.016 | 0.003 | 0.002 | 0.003 | 0.004 | 0.001 | 0.0011 | 0.0024 | 0.002 | 0.001 | 0.001 | 0.001 | 0.005 | 0.004 | 0.001 | 0.001 | 0.001 | 0.0167 | 0.0699 | 1452 | 1368 | 2.86 | 30 | 178 | 140 | 36 | 25.1 | 5.51 | 11.8 | 7.1 | 9.56 | 55.44 | 3.8 | 1.7 | 14.13663 | 8.958006 | 70.57267 | 26.47422 | 9 | 495 | 333 | 19.64
3.57 | 2.61 | 0.292 | 0.0164 | 0.0091 | 0.101 | 0.04 | 0.007 | 0.051 | 0.00056 | 0.016 | 0.004 | 0.013 | 0.016 | 0.007 | 0.002 | 0.003 | 0.004 | 0.002 | 0.0011 | 0.0021 | 0.002 | 0.001 | 0.001 | 0.001 | 0.005 | 0.004 | 0.001 | 0.001 | 0.001 | 0.0171 | 0.0788 | 1452 | 1365 | 2.86 | 30 | 178 | 140 | 36 | 25.1 | 5.51 | 11.8 | 7.1 | 9.56 | 55.44 | 3.8 | 1.7
3.56 | 2.731 | 0.306 | 0.0137 | 0.0059 | 0.084 | 0.043 | 0.008 | 0.045 | 0.0001 | 0.016 | 0.0044 | 0.014 | 0.017 | 0.009 | 0.002 | 0.003 | 0.004 | 0.002 | 0.001 | 0.0014 | 0.001 | 0.0018 | 0.002 | 0.001 | 0.005 | 0.004 | 0.001 | 0.001 | 0.001 | 0.0164 | 0.0827 | 1453 | 1373 | 2.86 | 30 | 178 | 140 | 36 | 25.1 | 5.51 | 11.8 | 7.1 | 9.56 | 55.44 | 3.8 | 1.7 | 11.44533 | 7.490906 | 67.416 | 25.42221 |  | 487 | 321 | 19.97
3.65 | 2.664 | 0.294 | 0.015 | 0.0092 | 0.083 | 0.043 | 0.009 | 0.057 | 0.00039 | 0.017 | 0.0052 | 0.014 | 0.016 | 0.007 | 0.002 | 0.003 | 0.004 | 0.001 | 0.001 | 0.0023 | 0.002 | 0.001 | 0.002 | 0.001 | 0.005 | 0.004 | 0.001 | 0.001 | 0.001 | 0.0173 | 0.0819 | 1450 | 1364 | 2.86 | 30 | 178 | 140 | 36 | 25.1 | 5.51 | 11.8 | 7.1 | 9.56 | 55.44 | 3.8 | 1.7 | 12.98413 | 7.527499 | 75.00508 | 27.5208 | 18 | 500 | 334 | 19.21
3.6 | 2.637 | 0.291 | 0.0151 | 0.008 | 0.083 | 0.042 | 0.009 | 0.056 | 0.0001 | 0.017 | 0.0032 | 0.014 | 0.015 | 0.003 | 0.002 | 0.003 | 0.004 | 0.001 | 0.001 | 0.0016 | 0.002 | 0.001 | 0.001 | 0.001 | 0.005 | 0.004 | 0.001 | 0.001 | 0.001 | 0.0173 | 0.0729 | 1450 | 1367 | 2.86 | 30 | 178 | 140 | 36 | 25.1 | 5.51 | 11.8 | 7.1 | 9.56 | 55.44 | 3.8 | 1.7 | 13.04983 | 8.406265 | 76.46312 | 27.89608 |  | 515 | 342 | 18.48
3.48 | 2.606 | 0.293 | 0.0154 | 0.0089 | 0.083 | 0.043 | 0.009 | 0.057 | 0.00027 | 0.017 | 0.0056 | 0.014 | 0.014 | 0.003 | 0.002 | 0.003 | 0.004 | 0.001 | 0.001 | 0.0017 | 0.002 | 0.001 | 0.001 | 0.001 | 0.005 | 0.004 | 0.001 | 0.001 | 0.001 | 0.0173 | 0.0746 | 1448 | 1366 | 2.86 | 30 | 178 | 140 | 36 | 25.1 | 5.51 | 11.8 | 7.1 | 9.56 | 55.44 | 3.8 | 1.7 | 13.44807 | 8.384906 | 71.18872 | 26.59375 |  | 506 | 343 | 18.54
3.46 | 2.675 | 0.299 | 0.0142 | 0.0075 | 0.081 | 0.043 | 0.008 | 0.05 | 0.0001 | 0.016 | 0.0019 | 0.014 | 0.015 | 0.004 | 0.002 | 0.003 | 0.004 | 0.001 | 0.001 | 0.0016 | 0.002 | 0.0012 | 0.001 | 0.001 | 0.005 | 0.004 | 0.001 | 0.001 | 0.001 | 0.0161 | 0.0718 | 1446 | 1371 | 2.86 | 30 | 178 | 140 | 36 | 25.1 | 5.51 | 11.8 | 7.1 | 9.56 | 55.44 | 3.8 | 1.7 | 11.79718 | 6.117488 | 70.40563 | 26.4942 |  | 502 | 339 | 17.39
3.58 | 2.614 | 0.297 | 0.0153 | 0.0081 | 0.085 | 0.042 | 0.009 | 0.053 | 0.00037 | 0.017 | 0.0059 | 0.014 | 0.014 | 0.005 | 0.002 | 0.003 | 0.004 | 0.001 | 0.0011 | 0.0016 | 0.002 | 0.001 | 0.001 | 0.001 | 0.005 | 0.004 | 0.001 | 0.001 | 0.001 | 0.0175 | 0.077 | 1445 | 1369 | 2.86 | 30 | 178 | 140 | 36 | 25.1 | 5.51 | 11.8 | 7.1 | 9.56 | 55.44 | 3.8 | 1.7
3.48 | 2.608 | 0.273 | 0.0152 | 0.0068 | 0.062 | 0.034 | 0.01 | 0.056 | 0.0001 | 0.011 | 0.001 | 0.017 | 0.016 | 0.003 | 0.002 | 0.003 | 0.003 | 0.001 | 0.0018 | 0.0019 | 0.002 | 0.001 | 0.001 | 0.002 | 0.004 | 0.004 | 0.001 | 0.001 | 0.011 | 0.0162 | 0.0798 | 1427 | 1373 | 3.12 | 33 | 185 | 150 | 39 | 24.1 | 5.34 | 13.3 | 6.5 | 10.01 | 55.44 | 4.1 | 1.9 | 12.21321 | 7.723421 | 71.41802 | 25.30464 | 21 | 529 | 343 | 16.36
3.46 | 2.608 | 0.276 | 0.0166 | 0.0071 | 0.067 | 0.035 | 0.012 | 0.055 | 0.0001 | 0.013 | 0.001 | 0.017 | 0.016 | 0.003 | 0.002 | 0.003 | 0.004 | 0.002 | 0.0019 | 0.0034 | 0.002 | 0.001 | 0.001 | 0.002 | 0.004 | 0.004 | 0.001 | 0.001 | 0.01 | 0.0187 | 0.0844 | 1422 | 1368 | 3.12 | 33 | 185 | 150 | 39 | 24.1 | 5.34 | 13.3 | 6.5 | 10.01 | 55.44 | 4.1 | 1.9 | 13.59561 | 10.21291 | 72.74796 | 26.68129 | 26 | 540 | 336 | 16.99
3.48 | 2.706 | 0.269 | 0.0158 | 0.0066 | 0.067 | 0.034 | 0.011 | 0.048 | 0.0001 | 0.012 | 0.001 | 0.017 | 0.016 | 0.003 | 0.002 | 0.003 | 0.004 | 0.001 | 0.0018 | 0.0018 | 0.002 | 0.001 | 0.001 | 0.002 | 0.004 | 0.003 | 0.001 | 0.001 | 0.01 | 0.0177 | 0.0807 | 1426 | 1374 | 3.12 | 33 | 185 | 150 | 39 | 24.1 | 5.34 | 13.3 | 6.5 | 10.01 | 55.44 | 4.1 | 1.9 | [5 empty] | 545 | 345 | 14.8
3.5 | 2.682 | 0.266 | 0.0161 | 0.0069 | 0.065 | 0.034 | 0.009 | 0.053 | 0.0001 | 0.012 | 0.001 | 0.017 | 0.016 | 0.003 | 0.002 | 0.003 | 0.004 | 0.002 | 0.0019 | 0.0021 | 0.002 | 0.001 | 0.001 | 0.002 | 0.004 | 0.004 | 0.001 | 0.001 | 0.01 | 0.0155 | 0.0821 | 1430 | 1368 | 3.12 | 33 | 185 | 150 | 39 | 24.1 | 5.34 | 13.3 | 6.5 | 10.01 | 55.44 | 4.1 | 1.9
3.42 | 2.76 | 0.273 | 0.0171 | 0.0069 | 0.066 | 0.035 | 0.01 | 0.055 | 0.00016 | 0.012 | 0.001 | 0.018 | 0.019 | 0.007 | 0.002 | 0.003 | 0.004 | 0.002 | 0.002 | 0.0027 | 0.002 | 0.0017 | 0.002 | 0.002 | 0.005 | 0.004 | 0.001 | 0.001 | 0.011 | 0.0166 | 0.0936 | 1429 | 1374 | 3.12 | 33 | 185 | 150 | 39 | 24.1 | 5.34 | 13.3 | 6.5 | 10.01 | 55.44 | 4.1 | 1.9 | 12.25148 | 6.593798 | 71.4858 | 25.88854 |  | 528 | 333 | 17.61
3.47 | 2.681 | 0.303 | 0.0166 | 0.005 | 0.065 | 0.036 | 0.009 | 0.05 | 0.00022 | 0.013 | 0.001 | 0.016 | 0.018 | 0.007 | 0.002 | 0.003 | 0.004 | 0.002 | 0.0012 | 0.0024 | 0.003 | 0.0014 | 0.002 | 0.011 | 0.005 | 0.004 | 0.001 | 0.001 | 0.01 | 0.0155 | 0.0992 | 1445 | 1375 | 3.12 | 33 | 185 | 150 | 39 | 24.1 | 5.34 | 13.3 | 6.5 | 10.01 | 55.44 | 4.1 | 1.9 | 13.65691 | 8.585109 | 69.04734 | 23.66478 |  | 520 | 331 | 16.27
3.49 | 2.671 | 0.3 | 0.0162 | 0.0048 | 0.064 | 0.036 | 0.009 | 0.052 | 0.0001 | 0.013 | 0.0027 | 0.016 | 0.018 | 0.003 | 0.002 | 0.003 | 0.004 | 0.002 | 0.0012 | 0.002 | 0.002 | 0.0012 | 0.001 | 0.01 | 0.004 | 0.004 | 0.001 | 0.001 | 0.01 | 0.0154 | 0.0932 | 1450 | 1374 | 3.12 | 33 | 185 | 150 | 39 | 24.1 | 5.34 | 13.3 | 6.5 | 10.01 | 55.44 | 4.1 | 1.9
3.42 | 2.647 | 0.3 | 0.016 | 0.0054 | 0.063 | 0.036 | 0.009 | 0.049 | 0.0001 | 0.013 | 0.001 | 0.016 | 0.017 | 0.003 | 0.002 | 0.003 | 0.004 | 0.002 | 0.0012 | 0.0025 | 0.002 | 0.001 | 0.001 | 0.01 | 0.004 | 0.004 | 0.001 | 0.001 | 0.01 | 0.0153 | 0.0908 | 1450 | 1370 | 3.12 | 33 | 185 | 150 | 39 | 24.1 | 5.34 | 13.3 | 6.5 | 10.01 | 55.44 | 4.1 | 1.9 | 11.35437 | 7.234669 | 64.23932 | 22.38686 |  | 500 | 317 | 22.3
3.49 | 2.701 | 0.301 | 0.0158 | 0.0047 | 0.061 | 0.036 | 0.009 | 0.052 | 0.0001 | 0.013 | 0.001 | 0.015 | 0.018 | 0.003 | 0.002 | 0.003 | 0.004 | 0.002 | 0.0011 | 0.0024 | 0.002 | 0.0011 | 0.001 | 0.01 | 0.005 | 0.004 | 0.001 | 0.001 | 0.01 | 0.0151 | 0.0907 | 1450 | 1373 | 3.12 | 33 | 185 | 150 | 39 | 24.1 | 5.34 | 13.3 | 6.5 | 10.01 | 55.44 | 4.1 | 1.9 | 14.56349 | 9.817781 | 83.83413 | 31.37672 | 15 | 497 | 326 | 21.34
3.47 | 2.68 | 0.302 | 0.0161 | 0.0051 | 0.064 | 0.036 | 0.009 | 0.053 | 0.00013 | 0.014 | 0.001 | 0.015 | 0.017 | 0.004 | 0.002 | 0.003 | 0.004 | 0.002 | 0.0012 | 0.0025 | 0.003 | 0.001 | 0.001 | 0.009 | 0.005 | 0.004 | 0.001 | 0.001 | 0.011 | 0.0154 | 0.0928 | 1450 | 1368 | 3.12 | 33 | 185 | 150 | 39 | 24.1 | 5.34 | 13.3 | 6.5 | 10.01 | 55.44 | 4.1 | 1.9 | [5 empty] | 487 | 320 | 18.61
3.34 | 2.649 | 0.316 | 0.0154 | 0.0055 | 0.152 | 0.039 | 0.008 | 0.043 | 0.00049 | 0.011 | 0.001 | 0.012 | 0.019 | 0.008 | 0.002 | 0.003 | 0.004 | 0.001 | 0.0016 | 0.0018 | 0.002 | 0.0012 | 0.001 | 0.001 | 0.005 | 0.004 | 0.001 | 0.001 | 0.008 | 0.0232 | 0.0801 | 1441 | 1367 | 2.97 | 36 | 186 | 143 | 40 | 28.6 | 4.38 | 13.5 | 6.4 | 10.15 | 56.57 | 3.8 | 2 | 15.40244 | 9.852398 | 85.5065 | 28.04601 |  | 569 | 346 | 15.43
3.39 | 2.716 | 0.305 | 0.0166 | 0.0078 | 0.106 | 0.047 | 0.012 | 0.053 | 0.00027 | 0.012 | 0.0018 | 0.014 | 0.018 | 0.008 | 0.002 | 0.003 | 0.003 | 0.002 | 0.0022 | 0.0024 | 0.003 | 0.0016 | 0.002 | 0.002 | 0.005 | 0.005 | 0.001 | 0.001 | 0.009 | 0.0221 | 0.0868 | 1441 | 1369 | 2.97 | 36 | 186 | 143 | 40 | 28.6 | 4.38 | 13.5 | 6.4 | 10.15 | 56.57 | 3.8 | 2 | 12.4116 | 7.763719 | 68.85138 | 24.46069 | 16 | 543 | 342 | 16.29
3.45 | 2.68 | 0.295 | 0.0184 | 0.0095 | 0.109 | 0.046 | 0.013 | 0.06 | 0.0004 | 0.013 | 0.0024 | 0.014 | 0.016 | 0.006 | 0.002 | 0.003 | 0.003 | 0.001 | 0.0022 | 0.0026 | 0.003 | 0.001 | 0.001 | 0.002 | 0.005 | 0.005 | 0.001 | 0.001 | 0.008 | 0.0239 | 0.0826 | 1441 | 1366 | 2.97 | 36 | 186 | 143 | 40 | 28.6 | 4.38 | 13.5 | 6.4 | 10.15 | 56.57 | 3.8 | 2 | 11.61085 | 7.065193 | 63.79858 | 22.47583 | 11 | 527 | 332 | 19.96
3.41 | 2.651 | 0.305 | 0.018 | 0.0101 | 0.101 | 0.048 | 0.013 | 0.055 | 0.00029 | 0.013 | 0.0022 | 0.014 | 0.015 | 0.006 | 0.002 | 0.003 | 0.003 | 0.001 | 0.0023 | 0.0033 | 0.003 | 0.001 | 0.001 | 0.002 | 0.004 | 0.004 | 0.001 | 0.001 | 0.006 | 0.0231 | 0.0801 | 1440 | 1360 | 2.97 | 36 | 186 | 143 | 40 | 28.6 | 4.38 | 13.5 | 6.4 | 10.15 | 56.57 | 3.8 | 2 | 17.30702 | 11.418 | 89.41579 | 31.19155 | 11 | 551 | 342 | 17.59
3.43 | 2.672 | 0.31 | 0.0167 | 0.008 | 0.102 | 0.048 | 0.012 | 0.044 | 0.00013 | 0.013 | 0.0025 | 0.013 | 0.016 | 0.01 | 0.002 | 0.003 | 0.003 | 0.002 | 0.0023 | 0.002 | 0.003 | 0.0013 | 0.002 | 0.001 | 0.005 | 0.004 | 0.001 | 0.001 | 0.005 | 0.0222 | 0.0832 | 1440 | 1370 | 2.97 | 36 | 186 | 143 | 40 | 28.6 | 4.38 | 13.5 | 6.4 | 10.15 | 56.57 | 3.8 | 2 | 12.89086 | 7.889514 | 65.40305 | 23.88318 | 15 | 561 | 337 | 16.51
3.47 | 2.682 | 0.306 | 0.0179 | 0.0095 | 0.098 | 0.046 | 0.011 | 0.053 | 0.00055 | 0.014 | 0.0036 | 0.014 | 0.015 | 0.01 | 0.002 | 0.003 | 0.003 | 0.002 | 0.0022 | 0.0026 | 0.003 | 0.0013 | 0.002 | 0.002 | 0.005 | 0.005 | 0.001 | 0.001 | 0.007 | 0.0208 | 0.0893 | 1440 | 1368 | 2.97 | 36 | 186 | 143 | 40 | 28.6 | 4.38 | 13.5 | 6.4 | 10.15 | 56.57 | 3.8 | 2 | 12.31132 | 7.65699 | 64.10613 | 21.55287 | 14 | 544 | 340 | 18.27
3.54 | 2.662 | 0.294 | 0.0171 | 0.0103 | 0.087 | 0.042 | 0.009 | 0.056 | 0.00041 | 0.014 | 0.0037 | 0.014 | 0.014 | 0.006 | 0.002 | 0.003 | 0.003 | 0.002 | 0.002 | 0.002 | 0.003 | 0.001 | 0.002 | 0.002 | 0.005 | 0.004 | 0.001 | 0.001 | 0.149 | 0.0177 | 0.2 | 1430 | 1370 | 2.97 | 36 | 186 | 143 | 40 | 28.6 | 4.38 | 13.5 | 6.4 | 10.15 | 56.57 | 3.8 | 2
3.48 | 2.632 | 0.297 | 0.0174 | 0.01 | 0.09 | 0.042 | 0.01 | 0.055 | 0.0005 | 0.014 | 0.0045 | 0.014 | 0.015 | 0.009 | 0.002 | 0.003 | 0.004 | 0.001 | 0.002 | 0.002 | 0.003 | 0.001 | 0.002 | 0.001 | 0.005 | 0.004 | 0.001 | 0.001 | 0.006 | 0.019 | 0.086 | 1427 | 1365 | 2.97 | 36 | 186 | 143 | 40 | 28.6 | 4.38 | 13.5 | 6.4 | 10.15 | 56.57 | 3.8 | 2
3.51 | 2.67 | 0.301 | 0.0169 | 0.0088 | 0.09 | 0.043 | 0.009 | 0.054 | 0.00042 | 0.014 | 0.0041 | 0.014 | 0.015 | 0.009 | 0.002 | 0.003 | 0.003 | 0.002 | 0.002 | 0.0018 | 0.003 | 0.0011 | 0.002 | 0.001 | 0.005 | 0.004 | 0.001 | 0.001 | 0.008 | 0.018 | 0.0874 | 1426 | 1369 | 2.97 | 36 | 186 | 143 | 40 | 28.6 | 4.38 | 13.5 | 6.4 | 10.15 | 56.57 | 3.8 | 2 | 13.09195 | 8.229652 | 69.77241 | 24.64493 | 15 | 541 | 328 | 17.53
3.45 | 2.64 | 0.302 | 0.0149 | 0.0069 | 0.091 | 0.042 | 0.008 | 0.045 | 0.0001 | 0.014 | 0.0034 | 0.013 | 0.015 | 0.006 | 0.002 | 0.003 | 0.003 | 0.001 | 0.0019 | 0.0014 | 0.002 | 0.001 | 0.001 | 0.001 | 0.004 | 0.004 | 0.001 | 0.001 | 0.007 | 0.0171 | 0.0778 | 1431 | 1361 | 2.97 | 36 | 186 | 143 | 40 | 28.6 | 4.38 | 13.5 | 6.4 | 10.15 | 56.57 | 3.8 | 2 | 13.48013 | 8.115348 | 76.21391 | 28.17547 |  | 543 | 342 | 17.84
3.44 | 2.67 | 0.296 | 0.0172 | 0.0103 | 0.089 | 0.042 | 0.009 | 0.058 | 0.00037 | 0.014 | 0.0043 | 0.014 | 0.014 | 0.006 | 0.002 | 0.003 | 0.003 | 0.001 | 0.002 | 0.002 | 0.003 | 0.001 | 0.001 | 0.001 | 0.004 | 0.004 | 0.001 | 0.001 | 0.007 | 0.0179 | 0.0807 | 1429 | 1370 | 2.97 | 36 | 186 | 143 | 40 | 28.6 | 4.38 | 13.5 | 6.4 | 10.15 | 56.57 | 3.8 | 2 | [5 empty] | 533 | 330 | 15.34
3.43 | 2.615 | 0.295 | 0.0167 | 0.0094 | 0.097 | 0.041 | 0.008 | 0.059 | 0.00039 | 0.014 | 0.0043 | 0.014 | 0.014 | 0.005 | 0.002 | 0.003 | 0.003 | 0.001 | 0.0022 | 0.0018 | 0.003 | 0.001 | 0.001 | 0.001 | 0.005 | 0.004 | 0.001 | 0.001 | 0.005 | 0.0177 | 0.0777 | 1440 | 1367 | 2.97 | 36 | 186 | 143 | 40 | 28.6 | 4.38 | 13.5 | 6.4 | 10.15 | 56.57 | 3.8 | 2
3.52 | 2.712 | 0.297 | 0.0168 | 0.0092 | 0.104 | 0.039 | 0.007 | 0.056 | 0.00071 | 0.013 | 0.0044 | 0.015 | 0.016 | 0.011 | 0.002 | 0.003 | 0.004 | 0.002 | 0.0024 | 0.002 | 0.003 | 0.0015 | 0.002 | 0.002 | 0.005 | 0.004 | 0.001 | 0.001 | 0.006 | 0.0174 | 0.092 | 1440 | 1368 | 2.97 | 36 | 186 | 143 | 40 | 28.6 | 4.38 | 13.5 | 6.4 | 10.15 | 56.57 | 3.8 | 2 | 15.35581 | 10.63159 | 78.43521 | 31.90219 |  | 534 | 339 | 17.2
3.55 | 2.652 | 0.291 | 0.0164 | 0.0095 | 0.104 | 0.039 | 0.007 | 0.057 | 0.0005 | 0.014 | 0.0041 | 0.015 | 0.015 | 0.006 | 0.002 | 0.003 | 0.003 | 0.001 | 0.0023 | 0.0022 | 0.003 | 0.001 | 0.002 | 0.002 | 0.005 | 0.004 | 0.001 | 0.001 | 0.001 | 0.0174 | 0.0791 | 1440 | 1360 | 2.97 | 36 | 186 | 143 | 40 | 28.6 | 4.38 | 13.5 | 6.4 | 10.15 | 56.57 | 3.8 | 2 | 12.51451 | 7.435327 | 68.45435 | 23.55739 |  | 523 | 327 | 15.23
3.41 | 2.665 | 0.292 | 0.0171 | 0.009 | 0.102 | 0.039 | 0.007 | 0.053 | 0.00076 | 0.013 | 0.0043 | 0.015 | 0.014 | 0.005 | 0.002 | 0.003 | 0.003 | 0.001 | 0.0024 | 0.002 | 0.003 | 0.001 | 0.001 | 0.002 | 0.004 | 0.004 | 0.001 | 0.001 | 0.006 | 0.0172 | 0.0805 | 1440 | 1370 | 2.97 | 36 | 186 | 143 | 40 | 28.6 | 4.38 | 13.5 | 6.4 | 10.15 | 56.57 | 3.8 | 2
3.49 | 2.634 | 0.295 | 0.0167 | 0.0094 | 0.106 | 0.039 | 0.007 | 0.054 | 0.00091 | 0.014 | 0.0046 | 0.015 | 0.014 | 0.008 | 0.002 | 0.003 | 0.004 | 0.001 | 0.0024 | 0.002 | 0.003 | 0.001 | 0.002 | 0.001 | 0.004 | 0.004 | 0.001 | 0.001 | 0.003 | 0.0176 | 0.0829 | 1440 | 1364 | 2.97 | 36 | 186 | 143 | 40 | 28.6 | 4.38 | 13.5 | 6.4 | 10.15 | 56.57 | 3.8 | 2 | 15.58233 | 11.61265 | 83.50924 | 31.74749 |  | 478 | 336 | 6.07
3.49 | 2.644 | 0.294 | 0.0164 | 0.0087 | 0.104 | 0.039 | 0.007 | 0.053 | 0.00066 | 0.014 | 0.0038 | 0.015 | 0.014 | 0.007 | 0.002 | 0.003 | 0.004 | 0.001 | 0.0024 | 0.0022 | 0.003 | 0.001 | 0.001 | 0.001 | 0.004 | 0.004 | 0.001 | 0.001 | 0.007 | 0.0174 | 0.0841 |  | 1363 | 2.97 | 36 | 186 | 143 | 40 | 28.6 | 4.38 | 13.5 | 6.4 | 10.15 | 56.57 | 3.8 | 2 | [5 empty] | 523 | 344 | 16.34
3.45 | 2.615 | 0.277 | 0.0149 | 0.0085 | 0.096 | 0.039 | 0.007 | 0.044 | 0.00028 | 0.013 | 0.003 | 0.012 | 0.013 | 0.003 | 0.002 | 0.003 | 0.004 | 0.001 | 0.001 | 0.0019 | 0.002 | 0.001 | 0.001 | 0.001 | 0.004 | 0.004 | 0.001 | 0.001 | 0.006 | 0.0166 | 0.0702 | 1460 | 1381 | 2.94 | 30 | 174 | 135 | 31 | 23.6 | 4.6 | 13.8 | 6.4 | 10.4 | 56.17 | 4.2 | 1.8
3.48 | 2.649 | 0.279 | 0.015 | 0.0081 | 0.098 | 0.039 | 0.007 | 0.042 | 0.00049 | 0.014 | 0.0045 | 0.012 | 0.014 | 0.005 | 0.002 | 0.003 | 0.004 | 0.001 | 0.001 | 0.0021 | 0.002 | 0.001 | 0.001 | 0.001 | 0.004 | 0.004 | 0.001 | 0.001 | 0.002 | 0.0168 | 0.0721 | 1458 | 1380 | 2.94 | 30 | 174 | 135 | 31 | 23.6 | 4.6 | 13.8 | 6.4 | 10.4 | 56.17 | 4.2 | 1.8 | 10.57313 | 6.423826 | 56.45075 | 19.95435 |  | 494 | 327 | 21.73
3.53 | 2.677 | 0.299 | 0.0149 | 0.0066 | 0.07 | 0.033 | 0.008 | 0.045 | 0.00027 | 0.013 | 0.0032 | 0.014 | 0.015 | 0.005 | 0.002 | 0.003 | 0.004 | 0.002 | 0.0011 | 0.0018 | 0.002 | 0.001 | 0.001 | 0.001 | 0.004 | 0.004 | 0.001 | 0.001 | 0.001 | 0.015 | 0.0724 | 1458 | 1380 | 2.94 | 30 | 174 | 135 | 31 | 23.6 | 4.6 | 13.8 | 6.4 | 10.4 | 56.17 | 4.2 | 1.8 | 10.4386 | 7.138195 | 56.69942 | 20.51474 |  | 500 | 328 | 20.83
3.54 | 2.684 | 0.302 | 0.0153 | 0.0075 | 0.072 | 0.034 | 0.008 | 0.047 | 0.00048 | 0.013 | 0.004 | 0.014 | 0.016 | 0.007 | 0.002 | 0.003 | 0.004 | 0.002 | 0.0011 | 0.0035 | 0.002 | 0.0014 | 0.002 | 0.001 | 0.005 | 0.004 | 0.001 | 0.001 | 0.002 | 0.0152 | 0.0805 | 1458 | 1385 | 2.94 | 30 | 174 | 135 | 31 | 23.6 | 4.6 | 13.8 | 6.4 | 10.4 | 56.17 | 4.2 | 1.8 | 11.43262 | 6.513821 | 62.15106 | 22.84202 |  | 493 | 327 | 20.13
3.47 | 2.696 | 0.299 | 0.0154 | 0.0056 | 0.073 | 0.034 | 0.008 | 0.048 | 0.00022 | 0.013 | 0.0044 | 0.014 | 0.017 | 0.007 | 0.002 | 0.003 | 0.004 | 0.002 | 0.0011 | 0.0017 | 0.002 | 0.001 | 0.001 | 0.001 | 0.005 | 0.004 | 0.001 | 0.001 | 0.002 | 0.0153 | 0.0784 | 1455 | 1381 | 2.94 | 30 | 174 | 135 | 31 | 23.6 | 4.6 | 13.8 | 6.4 | 10.4 | 56.17 | 4.2 | 1.8 | 11.0678 | 6.224785 | 60.92678 | 20.87763 |  | 480 | 323 | 17.79
3.45 | 2.632 | 0.298 | 0.0153 | 0.0073 | 0.067 | 0.033 | 0.009 | 0.052 | 0.0001 | 0.012 | 0.0018 | 0.015 | 0.018 | 0.003 | 0.002 | 0.003 | 0.004 | 0.001 | 0.0011 | 0.0031 | 0.002 | 0.001 | 0.001 | 0.001 | 0.005 | 0.004 | 0.001 | 0.001 | 0.008 | 0.0157 | 0.0791 | 1455 | 1374 | 2.94 | 30 | 174 | 135 | 31 | 23.6 | 4.6 | 13.8 | 6.4 | 10.4 | 56.17 | 4.2 | 1.8 | 10.7907 | 6.030188 | 55.67733 | 18.13024 |  | 503 | 332 | 19.64
3.37 | 2.643 | 0.299 | 0.0149 | 0.0071 | 0.069 | 0.033 | 0.008 | 0.045 | 0.0001 | 0.013 | 0.0032 | 0.014 | 0.016 | 0.005 | 0.002 | 0.003 | 0.004 | 0.002 | 0.001 | 0.0026 | 0.002 | 0.001 | 0.001 | 0.001 | 0.004 | 0.004 | 0.001 | 0.001 | 0.003 | 0.0149 | 0.0759 | 1455 | 1383 | 2.94 | 30 | 174 | 135 | 31 | 23.6 | 4.6 | 13.8 | 6.4 | 10.4 | 56.17 | 4.2 | 1.8 | 12.08727 | 7.443339 | 63.08 | 22.52464 | 11 | 508 | 334 | 19.97
3.37 | 2.647 | 0.3 | 0.0145 | 0.0049 | 0.074 | 0.033 | 0.008 | 0.043 | 0.0001 | 0.012 | 0.0013 | 0.014 | 0.017 | 0.003 | 0.002 | 0.003 | 0.004 | 0.001 | 0.001 | 0.0017 | 0.002 | 0.001 | 0.001 | 0.001 | 0.004 | 0.004 | 0.001 | 0.001 | 0.004 | 0.0154 | 0.0711 | 1455 | 1374 | 2.94 | 30 | 174 | 135 | 31 | 23.6 | 4.6 | 13.8 | 6.4 | 10.4 | 56.17 | 4.2 | 1.8 | 9.148876 | 5.484173 | 54.31517 | 19.51355 |  | 480 | 322 | 19.3
3.47 | 2.778 | 0.276 | 0.0162 | 0.0071 | 0.101 | 0.033 | 0.01 | 0.045 | 0.00024 | 0.013 | 0.0012 | 0.013 | 0.016 | 0.007 | 0.002 | 0.003 | 0.004 | 0.002 | 0.001 | 0.0026 | 0.002 | 0.0017 | 0.002 | 0.001 | 0.005 | 0.004 | 0.001 | 0.001 | 0.004 | 0.0201 | 0.0777 | 1455 | 1380 | 2.94 | 30 | 174 | 135 | 31 | 23.6 | 4.6 | 13.8 | 6.4 | 10.4 | 56.17 | 4.2 | 1.8 | 10.69677 | 6.266526 | 58.68387 | 19.98931 |  | 490 | 330 | 22.01
3.44 | 2.718 | 0.273 | 0.0161 | 0.006 | 0.103 | 0.033 | 0.009 | 0.043 | 0.00015 | 0.013 | 0.0015 | 0.013 | 0.016 | 0.005 | 0.002 | 0.003 | 0.004 | 0.002 | 0.001 | 0.0019 | 0.002 | 0.0012 | 0.001 | 0.001 | 0.005 | 0.004 | 0.001 | 0.001 | 0.003 | 0.0193 | 0.0728 | 1452 | 1381 | 2.94 | 30 | 174 | 135 | 31 | 23.6 | 4.6 | 13.8 | 6.4 | 10.4 | 56.17 | 4.2 | 1.8 | 10.43802 | 5.860489 | 54.56804 | 18.62531 |  | 472 | 323 | 23.11
3.41 | 2.663 | 0.274 | 0.0162 | 0.0074 | 0.101 | 0.033 | 0.01 | 0.054 | 0.00034 | 0.013 | 0.001 | 0.013 | 0.016 | 0.003 | 0.002 | 0.003 | 0.004 | 0.001 | 0.001 | 0.0027 | 0.002 | 0.001 | 0.001 | 0.001 | 0.005 | 0.005 | 0.001 | 0.001 | 0.006 | 0.0201 | 0.073 | 1452 | 1384 | 2.94 | 30 | 174 | 135 | 31 | 23.6 | 4.6 | 13.8 | 6.4 | 10.4 | 56.17 | 4.2 | 1.8 | 10.86731 | 7.285122 | 58.39353 | 22.60362 | 12 | 519 | 340 | 18.2
3.45 | 2.647 | 0.27 | 0.0159 | 0.0082 | 0.103 | 0.033 | 0.01 | 0.05 | 0.00026 | 0.014 | 0.001 | 0.013 | 0.015 | 0.003 | 0.002 | 0.003 | 0.004 | 0.001 | 0.001 | 0.003 | 0.002 | 0.001 | 0.001 | 0.001 | 0.005 | 0.005 | 0.001 | 0.001 | 0.019 | 0.0203 | 0.0863 | 1452 | 1380 | 2.94 | 30 | 174 | 135 | 31 | 23.6 | 4.6 | 13.8 | 6.4 | 10.4 | 56.17 | 4.2 | 1.8 | 11.49527 | 7.168377 | 59.03533 | 20.44823 |  | 488 | 327 | 21.19
3.39 | 2.74 | 0.275 | 0.0162 | 0.0067 | 0.108 | 0.034 | 0.01 | 0.04 | 0.00068 | 0.014 | 0.0034 | 0.012 | 0.016 | 0.01 | 0.002 | 0.003 | 0.004 | 0.002 | 0.0011 | 0.0024 | 0.002 | 0.0016 | 0.002 | 0.001 | 0.005 | 0.004 | 0.001 | 0.001 | 0.002 | 0.0208 | 0.0812 | 1452 | 1376 | 2.94 | 30 | 174 | 135 | 31 | 23.6 | 4.6 | 13.8 | 6.4 | 10.4 | 56.17 | 4.2 | 1.8 | 12.1083 | 7.165589 | 63.28809 | 21.52963 |  | 505 | 334 | 19.19
3.47 | 2.644 | 0.278 | 0.0171 | 0.0113 | 0.105 | 0.039 | 0.01 | 0.057 | 0.00047 | 0.013 | 0.0013 | 0.014 | 0.016 | 0.003 | 0.002 | 0.003 | 0.004 | 0.002 | 0.0016 | 0.0074 | 0.002 | 0.001 | 0.001 | 0.002 | 0.005 | 0.005 | 0.001 | 0.001 | 0.106 | 0.0205 | 0.1818 | 1453 | 1381 | 2.94 | 30 | 174 | 135 | 31 | 23.6 | 4.6 | 13.8 | 6.4 | 10.4 | 56.17 | 4.2 | 1.8
3.47 | 2.609 | 0.287 | 0.0155 | 0.0098 | 0.106 | 0.048 | 0.009 | 0.053 | 0.00022 | 0.012 | 0.001 | 0.015 | 0.013 | 0.003 | 0.002 | 0.003 | 0.003 | 0.001 | 0.0023 | 0.0021 | 0.002 | 0.001 | 0.001 | 0.004 | 0.004 | 0.004 | 0.001 | 0.001 | 0.005 | 0.0196 | 0.0726 | 1453 | 1383 | 2.94 | 30 | 174 | 135 | 31 | 23.6 | 4.6 | 13.8 | 6.4 | 10.4 | 56.17 | 4.2 | 1.8 | 11.32734 | 6.229199 | 63.06835 | 21.51504 |  | 547 | 344 | 16.46
3.43 | 2.787 | 0.295 | 0.0162 | 0.0083 | 0.106 | 0.049 | 0.009 | 0.048 | 0.00037 | 0.012 | 0.0017 | 0.016 | 0.015 | 0.008 | 0.002 | 0.003 | 0.004 | 0.002 | 0.0024 | 0.0023 | 0.002 | 0.0014 | 0.002 | 0.003 | 0.005 | 0.004 | 0.001 | 0.001 | 0.006 | 0.0196 | 0.0852 | 1451 | 1378 | 2.94 | 30 | 174 | 135 | 31 | 23.6 | 4.6 | 13.8 | 6.4 | 10.4 | 56.17 | 4.2 | 1.8 | 10.565625 | 6.491971 | 56.9275 | 21.11868 |  | 544 | 338 | 17.04
3.37 | 2.693 | 0.291 | 0.0158 | 0.0072 | 0.105 | 0.048 | 0.009 | 0.046 | 0.0001 | 0.012 | 0.001 | 0.016 | 0.014 | 0.003 | 0.002 | 0.003 | 0.004 | 0.001 | 0.0023 | 0.0016 | 0.002 | 0.001 | 0.001 | 0.003 | 0.004 | 0.004 | 0.001 | 0.001 | 0.006 | 0.0195 | 0.075 | 1451 | 1380 | 2.94 | 30 | 174 | 135 | 31 | 23.6 | 4.6 | 13.8 | 6.4 | 10.4 | 56.17 | 4.2 | 1.8 | 11.34333 | 6.938693 | 59.74667 | 21.44925 |  | 555 | 349 | 16.86
3.42 | 2.721 | 0.292 | 0.016 | 0.0093 | 0.104 | 0.048 | 0.009 | 0.055 | 0.0001 | 0.011 | 0.001 | 0.016 | 0.014 | 0.003 | 0.002 | 0.003 | 0.004 | 0.002 | 0.0023 | 0.0024 | 0.002 | 0.0013 | 0.001 | 0.003 | 0.005 | 0.004 | 0.001 | 0.001 | 0.006 | 0.0194 | 0.0761 | 1450 | 1382 | 2.94 | 30 | 174 | 135 | 31 | 23.6 | 4.6 | 13.8 | 6.4 | 10.4 | 56.17 | 4.2 | 1.8 | 9.99446 | 5.47874 | 54.59169 | 18.55838 |  | 530 | 336 | 18.37
3.43 | 2.749 | 0.292 | 0.0167 | 0.0103 | 0.108 | 0.05 | 0.01 | 0.051 | 0.00056 | 0.013 | 0.0028 | 0.016 | 0.015 | 0.01 | 0.002 | 0.003 | 0.004 | 0.002 | 0.0024 | 0.0055 | 0.003 | 0.0015 | 0.002 | 0.003 | 0.005 | 0.004 | 0.001 | 0.001 | 0.004 | 0.0208 | 0.0918 | 1450 | 1378 | 2.94 | 30 | 174 | 135 | 31 | 23.6 | 4.6 | 13.8 | 6.4 | 10.4 | 56.17 | 4.2 | 1.8 | 11.1083 | 7.415164 | 61.93791 | 23.43269 |  | 542 | 342 | 18.4
3.45 | 2.627 | 0.321 | 0.0179 | 0.0087 | 0.121 | 0.038 | 0.011 | 0.052 | 0.00039 | 0.012 | 0.0059 | 0.018 | 0.015 | 0.009 | 0.002 | 0.003 | 0.004 | 0.002 | 0.0017 | 0.0019 | 0.002 | 0.0015 | 0.002 | 0.004 | 0.005 | 0.004 | 0.001 | 0.001 | 0.001 | 0.0231 | 0.0874 | 1433 | 1373 | 3.13 | 32 | 173 | 167 | 44 | 20.5 | 4.53 | 13.7 | 7.3 | 11.02 | 53.54 | 4 | 2 | 12.94952 | 8.687959 | 63.47212 | 23.36683 |  | 500 | 348 | 17.04
3.55 | 2.68 | 0.322 | 0.0178 | 0.0079 | 0.119 | 0.039 | 0.011 | 0.055 | 0.00052 | 0.011 | 0.0057 | 0.018 | 0.016 | 0.01 | 0.002 | 0.003 | 0.004 | 0.002 | 0.0017 | 0.0017 | 0.002 | 0.0014 | 0.002 | 0.004 | 0.005 | 0.003 | 0.001 | 0.001 | 0.001 | 0.0229 | 0.088 | 1435 | 1371 | 3.13 | 32 | 173 | 167 | 44 | 20.5 | 4.53 | 13.7 | 7.3 | 11.02 | 53.54 | 4 | 2 | 13.56863 | 8.524678 | 75.5 | 28.4439 |  | 558 | 349 | 16.46
3.58 | 2.692 | 0.324 | 0.0181 | 0.0087 | 0.121 | 0.039 | 0.012 | 0.054 | 0.00056 | 0.012 | 0.0062 | 0.018 | 0.016 | 0.011 | 0.002 | 0.003 | 0.004 | 0.002 | 0.0018 | 0.0021 | 0.003 | 0.0013 | 0.002 | 0.004 | 0.005 | 0.004 | 0.001 | 0.001 | 0.004 | 0.0241 | 0.095 | 1433 | 1375 | 3.13 | 32 | 173 | 167 | 44 | 20.5 | 4.53 | 13.7 | 7.3 | 11.02 | 53.54 | 4 | 2
3.59 | 2.713 | 0.328 | 0.0179 | 0.0077 | 0.12 | 0.039 | 0.012 | 0.055 | 0.00028 | 0.012 | 0.0059 | 0.018 | 0.015 | 0.009 | 0.002 | 0.003 | 0.004 | 0.002 | 0.0018 | 0.0018 | 0.002 | 0.0012 | 0.002 | 0.004 | 0.005 | 0.003 | 0.001 | 0.001 | 0.004 | 0.024 | 0.09 | 1431 | 1368 | 3.13 | 32 | 173 | 167 | 44 | 20.5 | 4.53 | 13.7 | 7.3 | 11.02 | 53.54 | 4 | 2 | 11.45723 | 6.622151 | 71.84071 | 25.97524 |  | 537 | 345 | 16.83
3.49 | 2.658 | 0.328 | 0.0167 | 0.0068 | 0.121 | 0.039 | 0.011 | 0.044 | 0.0002 | 0.012 | 0.0062 | 0.018 | 0.014 | 0.008 | 0.002 | 0.003 | 0.004 | 0.001 | 0.0018 | 0.0015 | 0.002 | 0.001 | 0.001 | 0.003 | 0.005 | 0.003 | 0.001 | 0.001 | 0.001 | 0.0231 | 0.0817 | 1437 | 1365 | 3.13 | 32 | 173 | 167 | 44 | 20.5 | 4.53 | 13.7 | 7.3 | 11.02 | 53.54 | 4 | 2 | 12.05121 | 7.345906 | 68.16442 | 24.64664 | 16 | 554 | 346 | 15.87
3.57 | 2.633 | 0.313 | 0.0173 | 0.0085 | 0.113 | 0.038 | 0.012 | 0.056 | 0.00024 | 0.012 | 0.0055 | 0.017 | 0.014 | 0.004 | 0.002 | 0.003 | 0.003 | 0.001 | 0.0017 | 0.0022 | 0.002 | 0.001 | 0.001 | 0.003 | 0.004 | 0.003 | 0.001 | 0.001 | 0.004 | 0.0233 | 0.0786 | 1432 | 1371 | 3.13 | 32 | 173 | 167 | 44 | 20.5 | 4.53 | 13.7 | 7.3 | 11.02 | 53.54 | 4 | 2 | 11.82965 | 6.947482 | 73.85426 | 26.22017 |  | 552 | 347 | 16.49
3.55 | 2.67 | 0.305 | 0.0144 | 0.0056 | 0.092 | 0.037 | 0.01 | 0.043 | 0.0001 | 0.011 | 0.0059 | 0.013 | 0.017 | 0.003 | 0.002 | 0.003 | 0.004 | 0.002 | 0.0015 | 0.0015 | 0.001 | 0.0014 | 0.001 | 0.002 | 0.004 | 0.003 | 0.001 | 0.001 | 0.001 | 0.0192 | 0.0724 | 1454 | 1372 | 3.13 | 32 | 173 | 167 | 44 | 20.5 | 4.53 | 13.7 | 7.3 | 11.02 | 53.54 | 4 | 2 | 12.36 | 8.253064 | 67.60053 | 24.60222 | 16 | 530 | 339 | 16.34
3.43 | 2.679 | 0.308 | 0.0161 | 0.0067 | 0.095 | 0.038 | 0.011 | 0.05 | 0.00051 | 0.013 | 0.0064 | 0.013 | 0.019 | 0.013 | 0.002 | 0.003 | 0.004 | 0.002 | 0.0016 | 0.0022 | 0.002 | 0.0015 | 0.002 | 0.002 | 0.005 | 0.004 | 0.001 | 0.001 | 0.001 | 0.0205 | 0.0902 | 1454 | 1370 | 3.13 | 32 | 173 | 167 | 44 | 20.5 | 4.53 | 13.7 | 7.3 | 11.02 | 53.54 | 4 | 2 | 12.27143 | 6.755995 | 70.616 | 23.6968 |  | 540 | 343 | 16.03
3.46 | 2.628 | 0.305 | 0.0161 | 0.0082 | 0.092 | 0.037 | 0.012 | 0.052 | 0.0003 | 0.012 | 0.006 | 0.013 | 0.018 | 0.007 | 0.002 | 0.003 | 0.004 | 0.002 | 0.0015 | 0.0025 | 0.003 | 0.0011 | 0.001 | 0.002 | 0.005 | 0.004 | 0.001 | 0.001 | 0.001 | 0.0212 | 0.0814 | 1454 | 1366 | 3.13 | 32 | 173 | 167 | 44 | 20.5 | 4.53 | 13.7 | 7.3 | 11.02 | 53.54 | 4 | 2 | [5 empty] | 574 | 357 | 13.8
3.45 | 2.635 | 0.306 | 0.0159 | 0.0077 | 0.092 | 0.037 | 0.011 | 0.05 | 0.00027 | 0.013 | 0.006 | 0.013 | 0.018 | 0.01 | 0.002 | 0.003 | 0.004 | 0.002 | 0.0016 | 0.0022 | 0.002 | 0.0014 | 0.002 | 0.002 | 0.005 | 0.003 | 0.001 | 0.001 | 0.001 | 0.0202 | 0.0855 | 1450 | 1370 | 3.13 | 32 | 173 | 167 | 44 | 20.5 | 4.53 | 13.7 | 7.3 | 11.02 | 53.54 | 4 | 2 | 12.997 | 8.221958 | 72.66547 | 26.05255 | 15 | 517 | 333 | 19.89
3.44 | 2.627 | 0.306 | 0.0157 | 0.0079 | 0.094 | 0.038 | 0.011 | 0.042 | 0.00047 | 0.013 | 0.0064 | 0.013 | 0.018 | 0.012 | 0.002 | 0.003 | 0.004 | 0.002 | 0.0016 | 0.0022 | 0.002 | 0.0014 | 0.002 | 0.001 | 0.005 | 0.003 | 0.001 | 0.001 | 0.001 | 0.0204 | 0.0871 | 1450 | 1375 | 3.13 | 32 | 173 | 167 | 44 | 20.5 | 4.53 | 13.7 | 7.3 | 11.02 | 53.54 | 4 | 2 | 12.5697 | 7.985384 | 72.34303 | 25.95014 | 17 | 516 | 327 | 18.19
3.45 | 2.611 | 0.298 | 0.0146 | 0.0062 | 0.085 | 0.041 | 0.01 | 0.042 | 0.00019 | 0.013 | 0.0063 | 0.015 | 0.016 | 0.008 | 0.002 | 0.003 | 0.004 | 0.001 | 0.0016 | 0.0016 | 0.002 | 0.001 | 0.001 | 0.002 | 0.004 | 0.003 | 0.001 | 0.001 | 0.009 | 0.0185 | 0.0887 | 1435 | 1374 | 3.13 | 32 | 173 | 167 | 44 | 20.5 | 4.53 | 13.7 | 7.3 | 11.02 | 53.54 | 4 | 2 | 12.12 | 7.856019 | 70.15943 | 25.59393 |  | 534 | 334 | 17.11
3.6 | 2.683 | 0.291 | 0.0165 | 0.0077 | 0.081 | 0.043 | 0.011 | 0.053 | 0.00039 | 0.013 | 0.0062 | 0.017 | 0.017 | 0.009 | 0.002 | 0.003 | 0.004 | 0.002 | 0.0019 | 0.0021 | 0.002 | 0.0016 | 0.001 | 0.002 | 0.005 | 0.004 | 0.001 | 0.001 | 0.001 | 0.0191 | 0.0872 | 1435 | 1370 | 3.13 | 32 | 173 | 167 | 44 | 20.5 | 4.53 | 13.7 | 7.3 | 11.02 | 53.54 | 4 | 2 | 11.68041 | 7.197933 | 66.23402 | 23.32436 |  | 517 | 330 | 19.19
3.6 | 2.671 | 0.289 | 0.0161 | 0.0079 | 0.082 | 0.043 | 0.011 | 0.052 | 0.00038 | 0.013 | 0.0064 | 0.017 | 0.017 | 0.007 | 0.002 | 0.003 | 0.004 | 0.002 | 0.0019 | 0.0022 | 0.002 | 0.0014 | 0.001 | 0.002 | 0.005 | 0.003 | 0.001 | 0.001 | 0.001 | 0.0192 | 0.0853 | 1435 | 1372 | 3.13 | 32 | 173 | 167 | 44 | 20.5 | 4.53 | 13.7 | 7.3 | 11.02 | 53.54 | 4 | 2 | 13.27885 | 8.963555 | 65.36298 | 23.08649 |  | 524 | 325 | 19.17
3.56 | 2.669 | 0.286 | 0.0164 | 0.0089 | 0.08 | 0.043 | 0.011 | 0.054 | 0.00012 | 0.012 | 0.0061 | 0.017 | 0.016 | 0.003 | 0.002 | 0.003 | 0.004 | 0.001 | 0.0019 | 0.0023 | 0.002 | 0.0013 | 0.001 | 0.002 | 0.004 | 0.004 | 0.001 | 0.001 | 0.001 | 0.019 | 0.0777 | 1433 | 1373 | 3.13 | 32 | 173 | 167 | 44 | 20.5 | 4.53 | 13.7 | 7.3 | 11.02 | 53.54 | 4 | 2 | 12.43827 | 8.23643 | 74.3463 | 27.87021 |  | 519 | 331 | 18.49
3.58 | 2.616 | 0.286 | 0.0139 | 0.0068 | 0.078 | 0.042 | 0.009 | 0.044 | 0.0001 | 0.012 | 0.0063 | 0.016 | 0.016 | 0.003 | 0.002 | 0.003 | 0.003 | 0.001 | 0.0017 | 0.0023 | 0.001 | 0.001 | 0.001 | 0.002 | 0.004 | 0.003 | 0.001 | 0.001 | 0.001 | 0.0168 | 0.0744 | 1433 | 1367 | 3.13 | 32 | 173 | 167 | 44 | 20.5 | 4.53 | 13.7 | 7.3 | 11.02 | 53.54 | 4 | 2 | 12.81622 | 7.295593 | 68.32919 | 23.65909 |  | 551 | 347 | 17.87
3.48 | 2.603 | 0.286 | 0.0147 | 0.0064 | 0.077 | 0.043 | 0.01 | 0.046 | 0.0001 | 0.013 | 0.0062 | 0.017 | 0.016 | 0.003 | 0.002 | 0.003 | 0.003 | 0.001 | 0.0017 | 0.0019 | 0.002 | 0.001 | 0.001 | 0.001 | 0.004 | 0.003 | 0.001 | 0.001 | 0.001 | 0.0177 | 0.0759 | 1433 | 1364 | 3.13 | 32 | 173 | 167 | 44 | 20.5 | 4.53 | 13.7 | 7.3 | 11.02 | 53.54 | 4 | 2 | 11.50139 | 7.746369 | 68.3241 | 26.50036 |  | 549 | 340 | 18.89
3.6 | 2.645 | 0.289 | 0.0145 | 0.0065 | 0.09 | 0.043 | 0.01 | 0.043 | 0.00014 | 0.014 | 0.0058 | 0.015 | 0.017 | 0.008 | 0.002 | 0.003 | 0.004 | 0.002 | 0.002 | 0.0018 | 0.002 | 0.0011 | 0.002 | 0.003 | 0.004 | 0.004 | 0.001 | 0.001 | 0.001 | 0.019 | 0.0858 | 1445 | 1373 | 3.13 | 32 | 173 | 167 | 44 | 20.5 | 4.53 | 13.7 | 7.3 | 11.02 | 53.54 | 4 | 2 | 14.0438 | 9.176588 | 80.23504 | 29.90482 |  | 540 | 335 | 15.64
3.52 | 2.622 | 0.29 | 0.0152 | 0.0068 | 0.091 | 0.044 | 0.01 | 0.046 | 0.00018 | 0.013 | 0.006 | 0.016 | 0.017 | 0.009 | 0.002 | 0.003 | 0.004 | 0.002 | 0.002 | 0.0017 | 0.002 | 0.0018 | 0.002 | 0.003 | 0.005 | 0.004 | 0.001 | 0.001 | 0.001 | 0.0191 | 0.0877 | 1445 | 1371 | 3.13 | 32 | 173 | 167 | 44 | 20.5 | 4.53 | 13.7 | 7.3 | 11.02 | 53.54 | 4 | 2
3.49 | 2.653 | 0.283 | 0.017 | 0.0094 | 0.091 | 0.043 | 0.011 | 0.053 | 0.00056 | 0.014 | 0.0053 | 0.016 | 0.017 | 0.009 | 0.002 | 0.003 | 0.004 | 0.002 | 0.002 | 0.0034 | 0.002 | 0.0011 | 0.001 | 0.003 | 0.005 | 0.004 | 0.001 | 0.001 | 0.001 | 0.0201 | 0.0884 | 1447 | 1373 | 3.13 | 32 | 173 | 167 | 44 | 20.5 | 4.53 | 13.7 | 7.3 | 11.02 | 53.54 | 4 | 2 | 12.10765 | 7.687212 | 71.04419 | 25.26019 |  | 532 | 339 | 15.61
3.53 | 2.659 | 0.293 | 0.0168 | 0.0116 | 0.091 | 0.044 | 0.012 | 0.056 | 0.00034 | 0.014 | 0.0059 | 0.016 | 0.017 | 0.011 | 0.002 | 0.003 | 0.004 | 0.002 | 0.0022 | 0.0029 | 0.002 | 0.0014 | 0.002 | 0.003 | 0.005 | 0.004 | 0.001 | 0.001 | 0.001 | 0.0211 | 0.0917 | 1445 | 1370 | 3.13 | 32 | 173 | 167 | 44 | 20.5 | 4.53 | 13.7 | 7.3 | 11.02 | 53.54 | 4 | 2 | 11.86375 | 7.265284 | 64.25937 | 22.87783 |  | 537 | 335 | 17.11
3.32 | 2.645 | 0.298 | 0.0148 | 0.0057 | 0.089 | 0.044 | 0.01 | 0.046 | 0.0001 | 0.013 | 0.0058 | 0.016 | 0.016 | 0.009 | 0.002 | 0.003 | 0.004 | 0.002 | 0.0021 | 0.0017 | 0.002 | 0.0016 | 0.002 | 0.003 | 0.005 | 0.004 | 0.001 | 0.001 | 0.001 | 0.0189 | 0.0863 | 1445 | 1372 | 3.13 | 32 | 173 | 167 | 44 | 20.5 | 4.53 | 13.7 | 7.3 | 11.02 | 53.54 | 4 | 2 | 11.32162 | 7.278017 | 68.86649 | 24.22148 |  | 534 | 333 | 17.2
3.36 | 2.624 | 0.302 | 0.0151 | 0.0059 | 0.088 | 0.043 | 0.011 | 0.04 | 0.0001 | 0.014 | 0.0051 | 0.015 | 0.017 | 0.01 | 0.002 | 0.003 | 0.004 | 0.002 | 0.0019 | 0.0016 | 0.002 | 0.0012 | 0.002 | 0.002 | 0.004 | 0.003 | 0.001 | 0.001 | 0.001 | 0.0198 | 0.0859 | 1443 | 1371 | 3.13 | 32 | 173 | 167 | 44 | 20.5 | 4.53 | 13.7 | 7.3 | 11.02 | 53.54 | 4 | 2 | 11.97443 | 7.320343 | 70.74886 | 24.23293 |  | 528 | 330 | 17.39
3.56 | 2.732 | 0.306 | 0.0178 | 0.0093 | 0.08 | 0.041 | 0.014 | 0.05 | 0.0002 | 0.013 | 0.0053 | 0.016 | 0.018 | 0.014 | 0.002 | 0.003 | 0.004 | 0.002 | 0.0019 | 0.0024 | 0.003 | 0.002 | 0.003 | 0.003 | 0.005 | 0.004 | 0.001 | 0.001 | 0.003 | 0.022 | 0.0978 | 1455 | 1370 | 3.13 | 32 | 173 | 167 | 44 | 20.5 | 4.53 | 13.7 | 7.3 | 11.02 | 53.54 | 4 | 2 | 11.20428 | 7.105321 | 62.34917 | 23.74411 |  | 559 | 350 | 13.67
3.51 | 2.669 | 0.302 | 0.0159 | 0.0075 | 0.081 | 0.041 | 0.012 | 0.046 | 0.0001 | 0.012 | 0.0058 | 0.015 | 0.017 | 0.008 | 0.002 | 0.003 | 0.004 | 0.002 | 0.0018 | 0.0021 | 0.002 | 0.0012 | 0.001 | 0.002 | 0.005 | 0.004 | 0.001 | 0.001 | 0.001 | 0.0201 | 0.082 | 1450 | 1368 | 3.13 | 32 | 173 | 167 | 44 | 20.5 | 4.53 | 13.7 | 7.3 | 11.02 | 53.54 | 4 | 2 | 11.75751 | 7.000749 | 63.16582 | 22.25252 | 15 | 552 | 344 | 15.17
3.57 | 2.671 | 0.298 | 0.0167 | 0.0086 | 0.077 | 0.04 | 0.013 | 0.05 | 0.0001 | 0.011 | 0.0045 | 0.016 | 0.017 | 0.003 | 0.002 | 0.003 | 0.003 | 0.001 | 0.0018 | 0.0024 | 0.002 | 0.0011 | 0.001 | 0.002 | 0.004 | 0.004 | 0.001 | 0.001 | 0.048 | 0.0207 | 0.1209 | 1451 | 1368 | 3.13 | 32 | 173 | 167 | 44 | 20.5 | 4.53 | 13.7 | 7.3 | 11.02 | 53.54 | 4 | 2 | [5 empty] | 536 | 339 | 15.47
3.57 | 2.662 | 0.297 | 0.017 | 0.0087 | 0.077 | 0.04 | 0.013 | 0.05 | 0.0001 | 0.012 | 0.0057 | 0.016 | 0.015 | 0.003 | 0.002 | 0.003 | 0.003 | 0.002 | 0.0018 | 0.0023 | 0.003 | 0.001 | 0.001 | 0.002 | 0.004 | 0.004 | 0.001 | 0.001 | 0.001 | 0.0207 | 0.0759 | 1449 | 1372 | 3.13 | 32 | 173 | 167 | 44 | 20.5 | 4.53 | 13.7 | 7.3 | 11.02 | 53.54 | 4 | 2 | 11.74541 | 6.528014 | 67.68399 | 23.69318 | 17 | 533 | 332 | 17.03
3.5 | 2.7 | 0.303 | 0.0156 | 0.0065 | 0.077 | 0.04 | 0.012 | 0.042 | 0.0001 | 0.012 | 0.0037 | 0.015 | 0.017 | 0.005 | 0.002 | 0.003 | 0.003 | 0.002 | 0.0017 | 0.0019 | 0.002 | 0.001 | 0.001 | 0.002 | 0.005 | 0.004 | 0.001 | 0.001 | 0.002 | 0.0197 | 0.0764 | 1449 | 1370 | 3.13 | 32 | 173 | 167 | 44 | 20.5 | 4.53 | 13.7 | 7.3 | 11.02 | 53.54 | 4 | 2 | 11.78098 | 7.380821 | 71.48876 | 27.04073 | 16 | 533 | 339 | 18.86
3.43 | 2.643 | 0.312 | 0.015 | 0.0088 | 0.088 | 0.042 | 0.011 | 0.045 | 0.0001 | 0.012 | 0.0053 | 0.016 | 0.017 | 0.008 | 0.002 | 0.003 | 0.004 | 0.002 | 0.0018 | 0.0024 | 0.002 | 0.0011 | 0.001 | 0.002 | 0.005 | 0.004 | 0.001 | 0.001 | 0.001 | 0.0198 | 0.0827 | 1464 | 1372 | 3.13 | 32 | 173 | 167 | 44 | 20.5 | 4.53 | 13.7 | 7.3 | 11.02 | 53.54 | 4 | 2 | 14.91503 | 8.716634 | 77.18301 | 26.63931 | 14 | 538 | 340 | 20.67
3.5 | 2.682 | 0.311 | 0.0168 | 0.0089 | 0.091 | 0.043 | 0.011 | 0.054 | 0.00012 | 0.012 | 0.006 | 0.017 | 0.016 | 0.01 | 0.002 | 0.003 | 0.004 | 0.002 | 0.0019 | 0.0021 | 0.003 | 0.0013 | 0.002 | 0.002 | 0.005 | 0.004 | 0.001 | 0.001 | 0.001 | 0.0201 | 0.0874 | 1464 | 1370 | 3.13 | 32 | 173 | 167 | 44 | 20.5 | 4.53 | 13.7 | 7.3 | 11.02 | 53.54 | 4 | 2 | 11.31085 | 7.347082 | 69.4129 | 27.89794 | 17 | 529 | 338 | 17.24
3.51 | 2.706 | 0.309 | 0.0171 | 0.0092 | 0.09 | 0.043 | 0.011 | 0.053 | 0.0001 | 0.012 | 0.006 | 0.017 | 0.017 | 0.009 | 0.002 | 0.003 | 0.004 | 0.002 | 0.0019 | 0.0021 | 0.003 | 0.0013 | 0.002 | 0.002 | 0.005 | 0.004 | 0.001 | 0.001 | 0.001 | 0.02 | 0.0874 | 1464 | 1371 | 3.13 | 32 | 173 | 167 | 44 | 20.5 | 4.53 | 13.7 | 7.3 | 11.02 | 53.54 | 4 | 2 | 11.5302 | 6.783376 | 74.58054 | 30.3843 |  | 540 | 337 | 17.14
3.63 | 2.702 | 0.309 | 0.0175 | 0.0108 | 0.091 | 0.043 | 0.011 | 0.05 | 0.0001 | 0.012 | 0.006 | 0.018 | 0.015 | 0.01 | 0.002 | 0.003 | 0.004 | 0.002 | 0.0019 | 0.0025 | 0.003 | 0.0015 | 0.002 | 0.002 | 0.005 | 0.004 | 0.001 | 0.001 | 0.001 | 0.0201 | 0.088 | 1464 | 1374 | 3.13 | 32 | 173 | 167 | 44 | 20.5 | 4.53 | 13.7 | 7.3 | 11.02 | 53.54 | 4 | 2 | 11.78679 | 6.763233 | 72.9033 | 26.58803 | 17 | 546 | 341 | 17.19
3.57 | 2.687 | 0.307 | 0.0168 | 0.0103 | 0.089 | 0.043 | 0.011 | 0.054 | 0.0001 | 0.012 | 0.0055 | 0.017 | 0.015 | 0.006 | 0.002 | 0.003 | 0.004 | 0.002 | 0.0019 | 0.0025 | 0.002 | 0.0012 | 0.001 | 0.002 | 0.005 | 0.004 | 0.001 | 0.001 | 0.001 | 0.0199 | 0.0802 | 1464 | 1370 | 3.13 | 32 | 173 | 167 | 44 | 20.5 | 4.53 | 13.7 | 7.3 | 11.02 | 53.54 | 4 | 2 | 12.317 | 7.056203 | 71.69107 | 25.76764 |  | 538 | 339 | 17.61
3.6 | 2.663 | 0.302 | 0.0162 | 0.0086 | 0.087 | 0.042 | 0.01 | 0.054 | 0.0001 | 0.012 | 0.0053 | 0.017 | 0.016 | 0.005 | 0.002 | 0.003 | 0.003 | 0.002 | 0.0018 | 0.0023 | 0.002 | 0.0011 | 0.001 | 0.002 | 0.005 | 0.004 | 0.001 | 0.001 | 0.001 | 0.0187 | 0.0786 | 1464 | 1363 | 3.13 | 32 | 173 | 167 | 44 | 20.5 | 4.53 | 13.7 | 7.3 | 11.02 | 53.54 | 4 | 2 | 12.62532 | 6.780172 | 68.63618 | 22.8458 |  | 526 | 337 | 20.01
3.65 | 2.62 | 0.275 | 0.0165 | 0.0088 | 0.08 | 0.042 | 0.008 | 0.056 | 0.00027 | 0.013 | 0.0052 | 0.017 | 0.016 | 0.004 | 0.002 | 0.003 | 0.003 | 0.001 | 0.0021 | 0.0029 | 0.003 | 0.001 | 0.001 | 0.003 | 0.004 | 0.004 | 0.001 | 0.001 | 0.001 | 0.016 | 0.0805 | 1440 | 1373 | 3.13 | 32 | 173 | 167 | 44 | 20.5 | 4.53 | 13.7 | 7.3 | 11.02 | 53.54 | 4 | 2 | 12.67901 | 7.323777 | 73.33765 | 26.19863 |  | 538 | 339 | 16.76
3.6 | 2.608 | 0.279 | 0.0149 | 0.0065 | 0.079 | 0.042 | 0.007 | 0.042 | 0.0001 | 0.013 | 0.0058 | 0.016 | 0.016 | 0.003 | 0.002 | 0.003 | 0.003 | 0.001 | 0.002 | 0.002 | 0.002 | 0.001 | 0.001 | 0.003 | 0.004 | 0.004 | 0.001 | 0.001 | 0.001 | 0.0149 | 0.0769 | 1440 | 1367 | 3.13 | 32 | 173 | 167 | 44 | 20.5 | 4.53 | 13.7 | 7.3 | 11.02 | 53.54 | 4 | 2 | [5 empty] | 551 | 344 | 17.1
3.63 | 2.663 | 0.279 | 0.0158 | 0.0064 | 0.079 | 0.042 | 0.007 | 0.046 | 0.0001 | 0.013 | 0.006 | 0.017 | 0.017 | 0.006 | 0.002 | 0.003 | 0.003 | 0.002 | 0.0021 | 0.0021 | 0.002 | 0.0011 | 0.001 | 0.003 | 0.005 | 0.004 | 0.001 | 0.001 | 0.003 | 0.0149 | 0.0854 | 1440 | 1371 | 3.13 | 32 | 173 | 167 | 44 | 20.5 | 4.53 | 13.7 | 7.3 | 11.02 | 53.54 | 4 | 2 | 12.13274 | 7.276873 | 71.61711 | 25.93296 | 16 | 537 | 338 | 16.71
3.46 | 2.657 | 0.284 | 0.0173 | 0.0084 | 0.083 | 0.043 | 0.008 | 0.048 | 0.00074 | 0.014 | 0.0062 | 0.017 | 0.017 | 0.015 | 0.002 | 0.003 | 0.004 | 0.002 | 0.0022 | 0.0024 | 0.003 | 0.0019 | 0.002 | 0.003 | 0.005 | 0.004 | 0.001 | 0.001 | 0.001 | 0.0163 | 0.0984 | 1440 | 1364 | 3.13 | 32 | 173 | 167 | 44 | 20.5 | 4.53 | 13.7 | 7.3 | 11.02 | 53.54 | 4 | 2 | 12.61589 | 7.93213 | 76.42185 | 28.48513 |  | 544 | 341 | 18.1
3.5 | 2.68 | 0.283 | 0.0175 | 0.0081 | 0.082 | 0.043 | 0.008 | 0.052 | 0.00059 | 0.013 | 0.0057 | 0.017 | 0.018 | 0.014 | 0.002 | 0.003 | 0.004 | 0.002 | 0.0021 | 0.0025 | 0.003 | 0.0019 | 0.002 | 0.003 | 0.005 | 0.004 | 0.001 | 0.001 | 0.001 | 0.0162 | 0.0968 | 1440 | 1365 | 3.13 | 32 | 173 | 167 | 44 | 20.5 | 4.53 | 13.7 | 7.3 | 11.02 | 53.54 | 4 | 2 | 12.00503 | 7.610821 | 66.55829 | 22.31428 | 17 | 552 | 339 | 15.34
3.52 | 2.683 | 0.307 | 0.0145 | 0.0067 | 0.097 | 0.043 | 0.005 | 0.049 | 0.0001 | 0.01 | 0.001 | 0.014 | 0.02 | 0.007 | 0.002 | 0.003 | 0.004 | 0.002 | 0.0017 | 0.0032 | 0.002 | 0.0021 | 0.001 | 0.001 | 0.006 | 0.004 | 0.001 | 0.001 | 0.001 | 0.0147 | 0.0771 | 1448 | 1367 | 3.16 | 33 | 171 | 156 | 33 | 23.6 | 4.6 | 14.2 | 7.5 | 10.18 | 53.54 | 4.1 | 1.7 | [5 empty] | 517 | 330 | 18.24
3.44 | 2.651 | 0.308 | 0.0144 | 0.0058 | 0.1 | 0.043 | 0.005 | 0.046 | 0.00046 | 0.011 | 0.001 | 0.013 | 0.019 | 0.01 | 0.002 | 0.003 | 0.004 | 0.002 | 0.0017 | 0.0019 | 0.002 | 0.0016 | 0.002 | 0.001 | 0.005 | 0.004 | 0.001 | 0.001 | 0.001 | 0.015 | 0.0787 | 1445 | 1364 | 3.16 | 33 | 171 | 156 | 33 | 23.6 | 4.6 | 14.2 | 7.5 | 10.18 | 53.54 | 4.1 | 1.7 | 12.7046 | 8.421977 | 63.54915 | 22.97508 |  | 515 | 336 | 15.29
3.43 | 2.724 | 0.305 | 0.0165 | 0.0068 | 0.1 | 0.043 | 0.006 | 0.054 | 0.00079 | 0.011 | 0.0041 | 0.014 | 0.019 | 0.012 | 0.002 | 0.003 | 0.004 | 0.002 | 0.0018 | 0.002 | 0.002 | 0.0019 | 0.002 | 0.001 | 0.006 | 0.004 | 0.001 | 0.001 | 0.001 | 0.016 | 0.0856 | 1447 | 1368 | 3.16 | 33 | 171 | 156 | 33 | 23.6 | 4.6 | 14.2 | 7.5 | 10.18 | 53.54 | 4.1 | 1.7 | 11.28177 | 6.719983 | 68.82818 | 25.98848 |  | 535 | 332 | 16.59
3.5 | 2.626 | 0.306 | 0.0143 | 0.006 | 0.103 | 0.043 | 0.005 | 0.041 | 0.00062 | 0.012 | 0.0041 | 0.013 | 0.018 | 0.01 | 0.002 | 0.003 | 0.004 | 0.002 | 0.0017 | 0.0017 | 0.002 | 0.0013 | 0.002 | 0.001 | 0.004 | 0.003 | 0.001 | 0.001 | 0.001 | 0.0153 | 0.0814 | 1440 | 1370 | 3.16 | 33 | 171 | 156 | 33 | 23.6 | 4.6 | 14.2 | 7.5 | 10.18 | 53.54 | 4.1 | 1.7 | 13.31781 | 7.973438 | 70.4389 | 22.45838 |  | 534 | 336 | 16.64
3.51 | 2.742 | 0.305 | 0.0161 | 0.0076 | 0.102 | 0.043 | 0.006 | 0.055 | 0.0011 | 0.011 | 0.0042 | 0.014 | 0.02 | 0.014 | 0.002 | 0.003 | 0.004 | 0.002 | 0.0018 | 0.0027 | 0.002 | 0.0022 | 0.003 | 0.001 | 0.006 | 0.004 | 0.001 | 0.001 | 0.001 | 0.0162 | 0.091 | 1448 | 1364 | 3.16 | 33 | 171 | 156 | 33 | 23.6 | 4.6 | 14.2 | 7.5 | 10.18 | 53.54 | 4.1 | 1.7 | 12.85459 | 7.911937 | 67.62143 | 21.61411 |  | 533 | 338 | 15.36
3.57 | 2.734 | 0.301 | 0.0161 | 0.0067 | 0.102 | 0.043 | 0.006 | 0.057 | 0.00097 | 0.012 | 0.0053 | 0.014 | 0.018 | 0.012 | 0.002 | 0.003 | 0.004 | 0.002 | 0.0018 | 0.0023 | 0.002 | 0.0015 | 0.002 | 0.001 | 0.005 | 0.004 | 0.001 | 0.001 | 0.001 | 0.0162 | 0.0869 | 1451 | 1364 | 3.16 | 33 | 171 | 156 | 33 | 23.6 | 4.6 | 14.2 | 7.5 | 10.18 | 53.54 | 4.1 | 1.7 | 11.07874 | 6.935707 | 67.42625 | 24.32183 |  | 520 | 335 | 18.89
3.43 | 2.677 | 0.307 | 0.0168 | 0.0075 | 0.095 | 0.034 | 0.008 | 0.054 | 0.00027 | 0.011 | 0.0043 | 0.013 | 0.018 | 0.013 | 0.002 | 0.003 | 0.004 | 0.002 | 0.0009 | 0.0026 | 0.002 | 0.0018 | 0.003 | 0.001 | 0.006 | 0.004 | 0.001 | 0.001 | 0.001 | 0.0175 | 0.0849 | 1438 | 1369 | 3.16 | 33 | 171 | 156 | 33 | 23.6 | 4.6 | 14.2 | 7.5 | 10.18 | 53.54 | 4.1 | 1.7 | 12.34591 | 7.408127 | 73.57987 | 27.45869 | 11 | 483 | 327 | 20.57
3.42 | 2.685 | 0.307 | 0.015 | 0.0054 | 0.094 | 0.034 | 0.007 | 0.052 | 0.0001 | 0.01 | 0.001 | 0.013 | 0.02 | 0.007 | 0.002 | 0.003 | 0.004 | 0.002 | 0.0008 | 0.0021 | 0.002 | 0.0013 | 0.001 | 0.001 | 0.005 | 0.004 | 0.001 | 0.001 | 0.001 | 0.0164 | 0.0733 | 1438 | 1362 | 3.16 | 33 | 171 | 156 | 33 | 23.6 | 4.6 | 14.2 | 7.5 | 10.18 | 53.54 | 4.1 | 1.7 | 11.1068 | 6.246805 | 64.3165 | 22.02212 | 9 | 485 | 330 | 19.81
3.39 | 2.733 | 0.303 | 0.0167 | 0.0066 | 0.092 | 0.034 | 0.007 | 0.054 | 0.0001 | 0.01 | 0.001 | 0.014 | 0.019 | 0.007 | 0.002 | 0.003 | 0.004 | 0.002 | 0.0009 | 0.0022 | 0.002 | 0.0014 | 0.002 | 0.001 | 0.005 | 0.004 | 0.001 | 0.001 | 0.001 | 0.0162 | 0.0746 | 1438 | 1364 | 3.16 | 33 | 171 | 156 | 33 | 23.6 | 4.6 | 14.2 | 7.5 | 10.18 | 53.54 | 4.1 | 1.7 | 12.90683 | 7.505527 | 73.90062 | 24.45432 |  | 480 | 327 | 20.27
3.34 | 2.715 | 0.306 | 0.0148 | 0.0051 | 0.091 | 0.034 | 0.007 | 0.048 | 0.0001 | 0.01 | 0.001 | 0.013 | 0.02 | 0.007 | 0.002 | 0.003 | 0.004 | 0.002 | 0.0008 | 0.0024 | 0.002 | 0.0014 | 0.002 | 0.001 | 0.006 | 0.004 | 0.001 | 0.001 | 0.001 | 0.0161 | 0.0747 | 1438 | 1369 | 3.16 | 33 | 171 | 156 | 33 | 23.6 | 4.6 | 14.2 | 7.5 | 10.18 | 53.54 | 4.1 | 1.7 | [5 empty] | 483 | 326 | 21.53
3.37 | 2.693 | 0.308 | 0.0146 | 0.0051 | 0.094 | 0.034 | 0.007 | 0.044 | 0.0001 | 0.011 | 0.001 | 0.013 | 0.019 | 0.01 | 0.002 | 0.003 | 0.004 | 0.002 | 0.0008 | 0.0018 | 0.002 | 0.0016 | 0.002 | 0.001 | 0.005 | 0.004 | 0.001 | 0.001 | 0.001 | 0.0164 | 0.0773 | 1438 | 1363 | 3.16 | 33 | 171 | 156 | 33 | 23.6 | 4.6 | 14.2 | 7.5 | 10.18 | 53.54 | 4.1 | 1.7 | 12.33146 | 7.658968 | 69.95506 | 24.81272 | 9 | 477 | 324 | 20.96
3.41 | 2.671 | 0.299 | 0.0145 | 0.0055 | 0.061 | 0.038 | 0.006 | 0.046 | 0.0001 | 0.011 | 0.001 | 0.012 | 0.017 | 0.004 | 0.002 | 0.003 | 0.004 | 0.002 | 0.0011 | 0.0016 | 0.002 | 0.0011 | 0.001 | 0.001 | 0.005 | 0.004 | 0.001 | 0.001 | 0.001 | 0.0121 | 0.0669 | 1438 | 1366 | 3.16 | 33 | 171 | 156 | 33 | 23.6 | 4.6 | 14.2 | 7.5 | 10.18 | 53.54 | 4.1 | 1.7 | 12.88889 | 8.319608 | 70.54715 | 25.5855 | 10 | 481 | 324 | 22.39
3.47 | 2.697 | 0.306 | 0.0159 | 0.0063 | 0.065 | 0.039 | 0.006 | 0.053 | 0.0001 | 0.011 | 0.0047 | 0.012 | 0.019 | 0.013 | 0.002 | 0.003 | 0.004 | 0.002 | 0.0012 | 0.0024 | 0.003 | 0.0019 | 0.002 | 0.001 | 0.005 | 0.004 | 0.001 | 0.001 | 0.001 | 0.0125 | 0.0853 | 1435 | 1367 | 3.16 | 33 | 171 | 156 | 33 | 23.6 | 4.6 | 14.2 | 7.5 | 10.18 | 53.54 | 4.1 | 1.7 | [5 empty] | 465 | 314 | 23.97
3.42 | 2.639 | 0.304 | 0.0144 | 0.0064 | 0.062 | 0.039 | 0.006 | 0.049 | 0.0001 | 0.011 | 0.0021 | 0.012 | 0.018 | 0.007 | 0.002 | 0.003 | 0.004 | 0.002 | 0.0011 | 0.0021 | 0.002 | 0.0013 | 0.001 | 0.001 | 0.005 | 0.004 | 0.001 | 0.001 | 0.001 | 0.0122 | 0.0727 | 1435 | 1366 | 3.16 | 33 | 171 | 156 | 33 | 23.6 | 4.6 | 14.2 | 7.5 | 10.18 | 53.54 | 4.1 | 1.7 | 12.59896 | 8.737229 | 65.69792 | 25.11725 | 12 | 467 | 314 | 21.71
3.44 | 2.644 | 0.305 | 0.0139 | 0.0055 | 0.06 | 0.038 | 0.005 | 0.046 | 0.0001 | 0.01 | 0.001 | 0.012 | 0.018 | 0.005 | 0.002 | 0.003 | 0.004 | 0.002 | 0.0011 | 0.0016 | 0.002 | 0.0013 | 0.001 | 0.001 | 0.005 | 0.004 | 0.001 | 0.001 | 0.001 | 0.011 | 0.0681 | 1435 | 1367 | 3.16 | 33 | 171 | 156 | 33 | 23.6 | 4.6 | 14.2 | 7.5 | 10.18 | 53.54 | 4.1 | 1.7 | 11.95069 | 7.708671 | 58.4071 | 20.17632 |  | 472 | 320 | 23.16
3.5 | 2.623 | 0.309 | 0.0176 | 0.0096 | 0.092 | 0.04 | 0.01 | 0.052 | 0.0001 | 0.012 | 0.0018 | 0.015 | 0.016 | 0.01 | 0.002 | 0.003 | 0.004 | 0.001 | 0.001 | 0.0026 | 0.003 | 0.0015 | 0.002 | 0.002 | 0.005 | 0.004 | 0.001 | 0.001 | 0.008 | 0.0192 | 0.0854 | 1456 | 1381 | 2.98 | 31 | 168 | 183 | 38 | 24 | 3.95 | 13.73 | 6.7 | 10.06 | 53.9 | 2.8 | 1.6 | [5 empty] | 538 | 347 | 14.74
3.51 | 2.678 | 0.313 | 0.0173 | 0.008 | 0.091 | 0.04 | 0.011 | 0.051 | 0.0001 | 0.012 | 0.001 | 0.015 | 0.016 | 0.01 | 0.002 | 0.003 | 0.004 | 0.001 | 0.001 | 0.0015 | 0.002 | 0.0014 | 0.002 | 0.002 | 0.005 | 0.004 | 0.001 | 0.001 | 0.008 | 0.0201 | 0.084 | 1455 | 1380 | 2.98 | 31 | 168 | 183 | 38 | 24 | 3.95 | 13.73 | 6.7 | 10.06 | 53.9 | 2.8 | 1.6 | 13 | 7.96903 | 68.46359 | 24.89445 | 17 | 502 | 335 | 19.56
3.52 | 2.618 | 0.311 | 0.0175 | 0.0086 | 0.092 | 0.04 | 0.011 | 0.056 | 0.0001 | 0.012 | 0.001 | 0.014 | 0.016 | 0.008 | 0.002 | 0.003 | 0.004 | 0.001 | 0.0009 | 0.0019 | 0.002 | 0.001 | 0.001 | 0.002 | 0.005 | 0.004 | 0.001 | 0.001 | 0.008 | 0.0202 | 0.0799 | 1457 | 1378 | 2.98 | 31 | 168 | 183 | 38 | 24 | 3.95 | 13.73 | 6.7 | 10.06 | 53.9 | 2.8 | 1.6 | 13.32317 | 8.198703 | 72.68963 | 26.79535 | 16 | 506 | 334 | 17.29
3.48 | 2.687 | 0.31 | 0.0174 | 0.0111 | 0.092 | 0.041 | 0.009 | 0.054 | 0.0001 | 0.012 | 0.001 | 0.015 | 0.017 | 0.012 | 0.002 | 0.003 | 0.004 | 0.002 | 0.001 | 0.0028 | 0.002 | 0.0019 | 0.002 | 0.001 | 0.006 | 0.004 | 0.001 | 0.001 | 0.008 | 0.0182 | 0.0888 | 1453 | 1374 | 2.98 | 31 | 168 | 183 | 38 | 24 | 3.95 | 13.73 | 6.7 | 10.06 | 53.9 | 2.8 | 1.6 | 10.85013 | 6.876787 | 66.85736 | 23.5953 | 11 | 495 | 332 | 18.26
3.37 | 2.655 | 0.323 | 0.0144 | 0.0057 | 0.1 | 0.044 | 0.008 | 0.041 | 0.0001 | 0.012 | 0.0053 | 0.014 | 0.017 | 0.009 | 0.002 | 0.003 | 0.004 | 0.001 | 0.0008 | 0.0013 | 0.002 | 0.0013 | 0.001 | 0.001 | 0.005 | 0.003 | 0.001 | 0.001 | 0.008 | 0.018 | 0.0848 | 1455 | 1381 | 2.98 | 31 | 168 | 183 | 38 | 24 | 3.95 | 13.73 | 6.7 | 10.06 | 53.9 | 2.8 | 1.6 | 13.00565 | 8.918335 | 69.93164 | 24.97767 | 15 | 507 | 338 | 20.31
3.57 | 2.713 | 0.321 | 0.0162 | 0.0081 | 0.1 | 0.044 | 0.009 | 0.053 | 0.00034 | 0.012 | 0.0041 | 0.014 | 0.017 | 0.011 | 0.002 | 0.003 | 0.004 | 0.002 | 0.001 | 0.002 | 0.003 | 0.0017 | 0.002 | 0.001 | 0.005 | 0.004 | 0.001 | 0.001 | 0.008 | 0.019 | 0.0901 | 1455 | 1380 | 2.98 | 31 | 168 | 183 | 38 | 24 | 3.95 | 13.73 | 6.7 | 10.06 | 53.9 | 2.8 | 1.6 | 12.01781 | 7.624601 | 67.48499 | 22.69762 | 16 | 500 | 335 | 18.86
3.58 | 2.67 | 0.318 | 0.0154 | 0.0082 | 0.101 | 0.044 | 0.009 | 0.048 | 0.00024 | 0.012 | 0.0056 | 0.014 | 0.015 | 0.011 | 0.002 | 0.003 | 0.004 | 0.001 | 0.0009 | 0.0016 | 0.002 | 0.0013 | 0.002 | 0.001 | 0.005 | 0.004 | 0.001 | 0.001 | 0.008 | 0.0191 | 0.0866 | 1455 | 1374 | 2.98 | 31 | 168 | 183 | 38 | 24 | 3.95 | 13.73 | 6.7 | 10.06 | 53.9 | 2.8 | 1.6 | 12.78788 | 7.837303 | 69.73388 | 23.60444 | 17 | 515 | 344 | 17.89
3.39 | 2.641 | 0.325 | 0.0136 | 0.0064 | 0.096 | 0.044 | 0.008 | 0.04 | 0.0001 | 0.011 | 0.001 | 0.014 | 0.016 | 0.006 | 0.002 | 0.003 | 0.003 | 0.001 | 0.0008 | 0.0015 | 0.002 | 0.0014 | 0.001 | 0.001 | 0.005 | 0.004 | 0.001 | 0.001 | 0.007 | 0.0176 | 0.0738 | 1455 | 1378 | 2.98 | 31 | 168 | 183 | 38 | 24 | 3.95 | 13.73 | 6.7 | 10.06 | 53.9 | 2.8 | 1.6 | 11.32301 | 6.755339 | 61.86106 | 21.98248 | 9 | 496 | 327 | 18.26
3.48 | 2.657 | 0.322 | 0.016 | 0.0096 | 0.103 | 0.045 | 0.009 | 0.051 | 0.00031 | 0.013 | 0.0046 | 0.014 | 0.017 | 0.015 | 0.002 | 0.003 | 0.004 | 0.002 | 0.0009 | 0.0024 | 0.003 | 0.0013 | 0.002 | 0.001 | 0.005 | 0.004 | 0.001 | 0.001 | 0.008 | 0.0193 | 0.0955 | 1455 | 1380 | 2.98 | 31 | 168 | 183 | 38 | 24 | 3.95 | 13.73 | 6.7 | 10.06 | 53.9 | 2.8 | 1.6 | 11.99523 | 6.773173 | 64.8105 | 21.28284 | 8 | 496 | 332 | 20.07
3.5 | 2.609 | 0.304 | 0.0157 | 0.0088 | 0.082 | 0.047 | 0.009 | 0.051 | 0.00011 | 0.013 | 0.0057 | 0.013 | 0.016 | 0.009 | 0.002 | 0.003 | 0.004 | 0.001 | 0.0009 | 0.0018 | 0.002 | 0.0011 | 0.001 | 0.001 | 0.005 | 0.004 | 0.001 | 0.001 | 0.008 | 0.0172 | 0.0846 | 1455 | 1382 | 2.98 | 31 | 168 | 183 | 38 | 24 | 3.95 | 13.73 | 6.7 | 10.06 | 53.9 | 2.8 | 1.6 | 11.98783 | 7.706751 | 64.6472 | 22.95621 | 8 | 488 | 328 | 20.07
3.55 | 2.655 | 0.296 | 0.0159 | 0.0108 | 0.07 | 0.05 | 0.009 | 0.053 | 0.0001 | 0.013 | 0.0041 | 0.013 | 0.018 | 0.011 | 0.002 | 0.003 | 0.004 | 0.002 | 0.0009 | 0.0021 | 0.003 | 0.001 | 0.002 | 0.001 | 0.005 | 0.004 | 0.001 | 0.001 | 0.008 | 0.016 | 0.0902 | 1455 | 1379 | 2.98 | 31 | 168 | 183 | 38 | 24 | 3.95 | 13.73 | 6.7 | 10.06 | 53.9 | 2.8 | 1.6 | 12.44444 | 7.35221 | 66.01515 | 21.84153 |  | 477 | 321 | 21.16
3.54 | 2.621 | 0.294 | 0.0154 | 0.0096 | 0.068 | 0.049 | 0.009 | 0.053 | 0.0001 | 0.013 | 0.0011 | 0.013 | 0.017 | 0.007 | 0.002 | 0.003 | 0.003 | 0.001 | 0.0009 | 0.0019 | 0.002 | 0.001 | 0.001 | 0.001 | 0.005 | 0.004 | 0.001 | 0.001 | 0.008 | 0.0158 | 0.078 | 1455 | 1375 | 2.98 | 31 | 168 | 183 | 38 | 24 | 3.95 | 13.73 | 6.7 | 10.06 | 53.9 | 2.8 | 1.6 | 12.35598 | 7.367741 | 68.44891 | 23.48174 | 8 | 506 | 334 | 20.09
3.51 | 2.648 | 0.298 | 0.0144 | 0.0072 | 0.07 | 0.05 | 0.008 | 0.041 | 0.0001 | 0.012 | 0.0021 | 0.012 | 0.017 | 0.008 | 0.002 | 0.003 | 0.003 | 0.001 | 0.0009 | 0.0014 | 0.002 | 0.0011 | 0.001 | 0.001 | 0.004 | 0.004 | 0.001 | 0.001 | 0.008 | 0.015 | 0.0776 | 1452 | 1385 | 2.98 | 31 | 168 | 183 | 38 | 24 | 3.95 | 13.73 | 6.7 | 10.06 | 53.9 | 2.8 | 1.6 | 13.69429 | 8.347504 | 71.32971 | 23.87042 |  | 496 | 329 | 18.99
3.42 | 2.722 | 0.303 | 0.0165 | 0.0091 | 0.07 | 0.051 | 0.009 | 0.047 | 0.0001 | 0.013 | 0.0044 | 0.013 | 0.018 | 0.016 | 0.002 | 0.003 | 0.004 | 0.002 | 0.001 | 0.002 | 0.002 | 0.0018 | 0.002 | 0.001 | 0.005 | 0.004 | 0.001 | 0.001 | 0.008 | 0.016 | 0.0953 | 1452 | 1380 | 2.98 | 31 | 168 | 183 | 38 | 24 | 3.95 | 13.73 | 6.7 | 10.06 | 53.9 | 2.8 | 1.6 | 12.44557 | 7.453753 | 66.54481 | 22.61396 |  | 495 | 331 | 21.59
3.44 | 2.674 | 0.298 | 0.0162 | 0.01 | 0.069 | 0.05 | 0.009 | 0.05 | 0.00011 | 0.012 | 0.0043 | 0.013 | 0.018 | 0.012 | 0.002 | 0.003 | 0.004 | 0.002 | 0.0009 | 0.0019 | 0.002 | 0.0014 | 0.002 | 0.001 | 0.005 | 0.004 | 0.001 | 0.001 | 0.008 | 0.0159 | 0.0896 | 1452 | 1378 | 2.98 | 31 | 168 | 183 | 38 | 24 | 3.95 | 13.73 | 6.7 | 10.06 | 53.9 | 2.8 | 1.6 | 11.29815 | 6.683439 | 66.54776 | 23.68616 |  | 490 | 328 | 22.31
3.53 | 2.704 | 0.276 | 0.0153 | 0.0072 | 0.071 | 0.038 | 0.009 | 0.05 | 0.0001 | 0.013 | 0.001 | 0.023 | 0.017 | 0.015 | 0.002 | 0.003 | 0.004 | 0.002 | 0.002 | 0.0018 | 0.003 | 0.0018 | 0.002 | 0.002 | 0.006 | 0.004 | 0.001 | 0.001 | 0.008 | 0.0161 | 0.1027 | 1453 | 1381 | 2.98 | 31 | 168 | 183 | 38 | 24 | 3.95 | 13.73 | 6.7 | 10.06 | 53.9 | 2.8 | 1.6 | 12.11951 | 7.441666 | 65.8 | 22.51341 |  | 552 | 348 | 18.91
3.55 | 2.661 | 0.273 | 0.0154 | 0.0073 | 0.071 | 0.038 | 0.01 | 0.053 | 0.0001 | 0.013 | 0.001 | 0.023 | 0.017 | 0.012 | 0.002 | 0.003 | 0.004 | 0.001 | 0.002 | 0.002 | 0.003 | 0.0014 | 0.002 | 0.002 | 0.005 | 0.004 | 0.001 | 0.001 | 0.008 | 0.0171 | 0.0985 | 1453 | 1380 | 2.98 | 31 | 168 | 183 | 38 | 24 | 3.95 | 13.73 | 6.7 | 10.06 | 53.9 | 2.8 | 1.6 | [5 empty] | 514 | 329 | 18.59
3.59 | 2.644 | 0.27 | 0.0152 | 0.008 | 0.07 | 0.037 | 0.01 | 0.056 | 0.0001 | 0.013 | 0.001 | 0.023 | 0.016 | 0.008 | 0.002 | 0.003 | 0.003 | 0.001 | 0.002 | 0.0023 | 0.003 | 0.0013 | 0.001 | 0.002 | 0.005 | 0.004 | 0.001 | 0.001 | 0.008 | 0.017 | 0.0917 | 1451 | 1378 | 2.98 | 31 | 168 | 183 | 38 | 24 | 3.95 | 13.73 | 6.7 | 10.06 | 53.9 | 2.8 | 1.6 | 11.33429 | 6.573289 | 69.42421 | 26.23812 |  | 521 | 330 | 19.96
3.59 | 2.726 | 0.274 | 0.0154 | 0.0074 | 0.07 | 0.038 | 0.009 | 0.051 | 0.0001 | 0.012 | 0.001 | 0.023 | 0.017 | 0.012 | 0.002 | 0.003 | 0.003 | 0.002 | 0.0021 | 0.0033 | 0.003 | 0.0021 | 0.002 | 0.002 | 0.006 | 0.004 | 0.001 | 0.001 | 0.008 | 0.016 | 0.0996 | 1451 | 1380 | 2.98 | 31 | 168 | 183 | 38 | 24 | 3.95 | 13.73 | 6.7 | 10.06 | 53.9 | 2.8 | 1.6 | 13.83893 | 9.101639 | 76.63221 | 29.04778 |  | 528 | 332 | 20.07
3.51 | 2.671 | 0.27 | 0.0155 | 0.0087 | 0.072 | 0.038 | 0.01 | 0.053 | 0.0001 | 0.013 | 0.001 | 0.023 | 0.016 | 0.01 | 0.002 | 0.003 | 0.003 | 0.001 | 0.002 | 0.0028 | 0.003 | 0.0011 | 0.002 | 0.002 | 0.005 | 0.004 | 0.001 | 0.001 | 0.008 | 0.0172 | 0.095 | 1450 | 1380 | 2.98 | 31 | 168 | 183 | 38 | 24 | 3.95 | 13.73 | 6.7 | 10.06 | 53.9 | 2.8 | 1.6 | 11.82609 | 7.371685 | 63.54928 | 22.1251 |  | 534 | 328 | 19.06
3.63 | 2.661 | 0.305 | 0.016 | 0.0104 | 0.057 | 0.042 | 0.01 | 0.056 | 0.00045 | 0.01 | 0.0045 | 0.025 | 0.015 | 0.003 | 0.002 | 0.003 | 0.003 | 0.001 | 0.0011 | 0.002 | 0.003 | 0.001 | 0.001 | 0.001 | 0.004 | 0.004 | 0.001 | 0.001 | 0.009 | 0.0157 | 0.0871 | 1438 | 1375 | 3.04 | 30 | 166 | 155 | 41 | 23.8 | 4.3 | 13.7 | 6.8 | 10.95 | 53.9 | 3.7 | 1.9 | 11.91264 | 7.360766 | 63.04598 | 22.40262 | 15 | 500 | 334 | 21.14
3.46 | 2.691 | 0.319 | 0.0164 | 0.009 | 0.051 | 0.042 | 0.01 | 0.053 | 0.00053 | 0.01 | 0.004 | 0.026 | 0.018 | 0.004 | 0.002 | 0.003 | 0.004 | 0.002 | 0.0011 | 0.0034 | 0.003 | 0.001 | 0.001 | 0.001 | 0.005 | 0.004 | 0.001 | 0.001 | 0.009 | 0.0151 | 0.095 | 1438 | 1371 | 3.04 | 30 | 166 | 155 | 41 | 23.8 | 4.3 | 13.7 | 6.8 | 10.95 | 53.9 | 3.7 | 1.9 | 11.60784 | 8.192724 | 64.79412 | 23.53037 | 17 | 507 | 336 | 17.14
3.49 | 2.628 | 0.316 | 0.0155 | 0.0093 | 0.05 | 0.042 | 0.009 | 0.053 | 0.00045 | 0.01 | 0.0019 | 0.026 | 0.017 | 0.003 | 0.002 | 0.003 | 0.003 | 0.002 | 0.0011 | 0.002 | 0.002 | 0.001 | 0.001 | 0.001 | 0.005 | 0.004 | 0.001 | 0.001 | 0.009 | 0.014 | 0.0875 | 1438 | 1370 | 3.04 | 30 | 166 | 155 | 41 | 23.8 | 4.3 | 13.7 | 6.8 | 10.95 | 53.9 | 3.7 | 1.9 | 12.25676 | 7.796848 | 68.78432 | 24.94694 |  | 526 | 342 | 16.11
3.48 | 2.668 | 0.317 | 0.0155 | 0.009 | 0.051 | 0.042 | 0.01 | 0.056 | 0.00081 | 0.01 | 0.0032 | 0.025 | 0.017 | 0.003 | 0.002 | 0.003 | 0.004 | 0.002 | 0.0011 | 0.0022 | 0.003 | 0.001 | 0.001 | 0.001 | 0.004 | 0.004 | 0.001 | 0.001 | 0.008 | 0.0151 | 0.0893 | 1435 | 1368 | 3.04 | 30 | 166 | 155 | 41 | 23.8 | 4.3 | 13.7 | 6.8 | 10.95 | 53.9 | 3.7 | 1.9 | 13.12615 | 7.975313 | 73.28492 | 27.01638 |  | 514 | 343 | 19.11
3.46 | 2.672 | 0.32 | 0.0158 | 0.0094 | 0.052 | 0.042 | 0.01 | 0.051 | 0.00083 | 0.01 | 0.0036 | 0.025 | 0.017 | 0.004 | 0.002 | 0.003 | 0.004 | 0.002 | 0.0011 | 0.0021 | 0.003 | 0.001 | 0.001 | 0.001 | 0.004 | 0.004 | 0.001 | 0.001 | 0.008 | 0.0152 | 0.0906 | 1435 | 1371 | 3.04 | 30 | 166 | 155 | 41 | 23.8 | 4.3 | 13.7 | 6.8 | 10.95 | 53.9 | 3.7 | 1.9 | 11.08 | 6.229206 | 63.928 | 21.3025 |  | 519 | 343 | 18.77
3.46 | 2.621 | 0.314 | 0.0153 | 0.0104 | 0.046 | 0.041 | 0.009 | 0.055 | 0.00025 | 0.008 | 0.001 | 0.026 | 0.015 | 0.003 | 0.002 | 0.003 | 0.003 | 0.001 | 0.0011 | 0.0023 | 0.002 | 0.001 | 0.001 | 0.001 | 0.005 | 0.005 | 0.001 | 0.001 | 0.009 | 0.0136 | 0.0817 | 1435 | 1372 | 3.04 | 30 | 166 | 155 | 41 | 23.8 | 4.3 | 13.7 | 6.8 | 10.95 | 53.9 | 3.7 | 1.9 | 12.50943 | 7.533701 | 69.10081 | 24.002 |  | 495 | 333 | 20.53
3.48 | 2.614 | 0.303 | 0.0166 | 0.0108 | 0.06 | 0.042 | 0.008 | 0.054 | 0.00033 | 0.011 | 0.0031 | 0.024 | 0.013 | 0.003 | 0.002 | 0.003 | 0.004 | 0.001 | 0.002 | 0.0034 | 0.002 | 0.001 | 0.001 | 0.002 | 0.004 | 0.004 | 0.001 | 0.001 | 0.008 | 0.014 | 0.0858 | 1450 | 1375 | 3.04 | 30 | 166 | 155 | 41 | 23.8 | 4.3 | 13.7 | 6.8 | 10.95 | 53.9 | 3.7 | 1.9 | 11.90192 | 7.815502 | 60.26695 | 20.79641 |  | 539 | 346 | 16.57
3.55 | 2.674 | 0.304 | 0.0167 | 0.01 | 0.06 | 0.043 | 0.008 | 0.055 | 0.00035 | 0.011 | 0.0037 | 0.024 | 0.014 | 0.003 | 0.002 | 0.003 | 0.004 | 0.002 | 0.002 | 0.0025 | 0.002 | 0.001 | 0.001 | 0.002 | 0.005 | 0.004 | 0.001 | 0.001 | 0.006 | 0.014 | 0.0856 | 1450 | 1371 | 3.04 | 30 | 166 | 155 | 41 | 23.8 | 4.3 | 13.7 | 6.8 | 10.95 | 53.9 | 3.7 | 1.9 | 13.40176 | 8.774122 | 71.50616 | 27.09293 | 17 | 550 | 291 | 17.27
3.51 | 2.682 | 0.305 | 0.0168 | 0.0097 | 0.061 | 0.043 | 0.008 | 0.056 | 0.00036 | 0.011 | 0.0038 | 0.024 | 0.015 | 0.004 | 0.002 | 0.003 | 0.004 | 0.002 | 0.002 | 0.002 | 0.002 | 0.0011 | 0.001 | 0.002 | 0.005 | 0.004 | 0.001 | 0.001 | 0.008 | 0.0141 | 0.0893 | 1449 | 1372 | 3.04 | 30 | 166 | 155 | 41 | 23.8 | 4.3 | 13.7 | 6.8 | 10.95 | 53.9 | 3.7 | 1.9 | 11.31423 | 6.130827 | 61.36306 | 20.26951 |  | 535 | 337 | 17.21
3.46 | 2.711 | 0.292 | 0.0249 | 0.0098 | 0.053 | 0.038 | 0.005 | 0.05 | 0.00071 | 0.007 | 0.0067 | 0.03 | 0.017 | 0.003 | 0.002 | 0.003 | 0.004 | 0.002 | 0.0007 | 0.0011 | 0.002 | 0.0012 | 0.001 | 0.001 | 0.005 | 0.004 | 0.001 | 0.001 | 0.011 | 0.0103 | 0.0954 | 1448 | 1365 | 3 | 31 | 178 | 177 | 42 | 18.7 | 4.42 | 10.76 | 7.6 | 9.9 | 57.72 | 3.8 | 1.6
3.45 | 2.714 | 0.295 | 0.0249 | 0.0096 | 0.056 | 0.038 | 0.005 | 0.043 | 0.00095 | 0.008 | 0.008 | 0.03 | 0.017 | 0.007 | 0.002 | 0.003 | 0.004 | 0.002 | 0.0008 | 0.001 | 0.002 | 0.0013 | 0.002 | 0.001 | 0.005 | 0.004 | 0.001 | 0.001 | 0.01 | 0.0106 | 0.1021 | 1448 | 1368 | 3 | 31 | 178 | 177 | 42 | 18.7 | 4.42 | 10.76 | 7.6 | 9.9 | 57.72 | 3.8 | 1.6 | 12.37535 | 6.848849 | 71.31204 | 23.70339 | 9 | 486 | 325 | 16.74
3.44 | 2.676 | 0.298 | 0.0161 | 0.009 | 0.062 | 0.048 | 0.011 | 0.047 | 0.0008 | 0.011 | 0.0063 | 0.023 | 0.015 | 0.007 | 0.002 | 0.003 | 0.004 | 0.002 | 0.001 | 0.001 | 0.003 | 0.0015 | 0.002 | 0.003 | 0.005 | 0.004 | 0.001 | 0.001 | 0.008 | 0.0172 | 0.0956 | 1445 | 1375 | 3 | 31 | 178 | 177 | 42 | 18.7 | 4.42 | 10.76 | 7.6 | 9.9 | 57.72 | 3.8 | 1.6 | 11.7631 | 6.902075 | 63.50661 | 22.07311 |  | 504 | 333 | 15.3
3.47 | 2.687 | 0.297 | 0.0158 | 0.0082 | 0.062 | 0.048 | 0.011 | 0.043 | 0.00071 | 0.011 | 0.0062 | 0.023 | 0.015 | 0.007 | 0.002 | 0.003 | 0.004 | 0.002 | 0.001 | 0.001 | 0.003 | 0.0017 | 0.002 | 0.003 | 0.005 | 0.004 | 0.001 | 0.001 | 0.008 | 0.0172 | 0.0956 | 1445 | 1371 | 3 | 31 | 178 | 177 | 42 | 18.7 | 4.42 | 10.76 | 7.6 | 9.9 | 57.72 | 3.8 | 1.6 | 11.1928 | 6.326291 | 67.23548 | 23.02446 |  | 492 | 330 | 19
3.46 | 2.686 | 0.298 | 0.0154 | 0.0093 | 0.063 | 0.048 | 0.011 | 0.044 | 0.00089 | 0.011 | 0.0062 | 0.023 | 0.015 | 0.008 | 0.002 | 0.003 | 0.004 | 0.002 | 0.0009 | 0.0009 | 0.003 | 0.0018 | 0.002 | 0.003 | 0.005 | 0.004 | 0.001 | 0.001 | 0.008 | 0.0173 | 0.0967 | 1443 | 1373 | 3 | 31 | 178 | 177 | 42 | 18.7 | 4.42 | 10.76 | 7.6 | 9.9 | 57.72 | 3.8 | 1.6 | 13.08642 | 7.809772 | 75.34938 | 26.20539 |  | 528 | 341 | 16.9
3.47 | 2.606 | 0.294 | 0.0151 | 0.009 | 0.06 | 0.048 | 0.011 | 0.047 | 0.00061 | 0.011 | 0.0055 | 0.023 | 0.014 | 0.003 | 0.002 | 0.003 | 0.004 | 0.002 | 0.0009 | 0.0011 | 0.003 | 0.001 | 0.001 | 0.002 | 0.005 | 0.004 | 0.001 | 0.001 | 0.01 | 0.017 | 0.0891 | 1443 | 1369 | 3 | 31 | 178 | 177 | 42 | 18.7 | 4.42 | 10.76 | 7.6 | 9.9 | 57.72 | 3.8 | 1.6 | 12.30288 | 7.535786 | 64.22644 | 22.74309 | 15 | 510 | 332 | 18.01
3.4 | 2.651 | 0.298 | 0.0155 | 0.0079 | 0.062 | 0.048 | 0.011 | 0.04 | 0.00079 | 0.012 | 0.006 | 0.023 | 0.014 | 0.008 | 0.002 | 0.003 | 0.004 | 0.002 | 0.0009 | 0.0008 | 0.003 | 0.0015 | 0.002 | 0.002 | 0.005 | 0.004 | 0.001 | 0.001 | 0.009 | 0.0172 | 0.096 | 1441 | 1365 | 3 | 31 | 178 | 177 | 42 | 18.7 | 4.42 | 10.76 | 7.6 | 9.9 | 57.72 | 3.8 | 1.6 | 11.64885 | 6.506122 | 66.95165 | 22.74304 | 11 | 498 | 331 | 22.34
3.42 | 2.688 | 0.285 | 0.0165 | 0.0093 | 0.057 | 0.046 | 0.009 | 0.043 | 0.00049 | 0.01 | 0.0055 | 0.025 | 0.014 | 0.003 | 0.002 | 0.003 | 0.004 | 0.002 | 0.0009 | 0.0008 | 0.003 | 0.0011 | 0.001 | 0.001 | 0.004 | 0.004 | 0.001 | 0.001 | 0.008 | 0.0147 | 0.0868 | 1440 | 1371 | 3 | 31 | 178 | 177 | 42 | 18.7 | 4.42 | 10.76 | 7.6 | 9.9 | 57.72 | 3.8 | 1.6 | 11.32517 | 6.680178 | 62.902 | 21.12481 | 9 | 455 | 335 | 7.49
3.41 | 2.664 | 0.289 | 0.0162 | 0.0089 | 0.059 | 0.047 | 0.01 | 0.044 | 0.00066 | 0.01 | 0.0058 | 0.024 | 0.014 | 0.005 | 0.002 | 0.003 | 0.004 | 0.002 | 0.0009 | 0.0008 | 0.003 | 0.0012 | 0.001 | 0.001 | 0.005 | 0.004 | 0.001 | 0.001 | 0.009 | 0.0159 | 0.0894 | 1433 | 1372 | 3 | 31 | 178 | 177 | 42 | 18.7 | 4.42 | 10.76 | 7.6 | 9.9 | 57.72 | 3.8 | 1.6 | 12.65781 | 7.714971 | 75.66246 | 28.65386 | 16 | 498 | 334 | 19.54
3.46 | 2.678 | 0.282 | 0.0167 | 0.0116 | 0.055 | 0.046 | 0.01 | 0.056 | 0.00043 | 0.01 | 0.0059 | 0.025 | 0.014 | 0.003 | 0.002 | 0.003 | 0.004 | 0.002 | 0.0009 | 0.0011 | 0.003 | 0.001 | 0.001 | 0.001 | 0.005 | 0.004 | 0.001 | 0.001 | 0.009 | 0.0155 | 0.0883 | 1437 | 1375 | 3 | 31 | 178 | 177 | 42 | 18.7 | 4.42 | 10.76 | 7.6 | 9.9 | 57.72 | 3.8 | 1.6 | 11.65023 | 7.481571 | 63.15775 | 25.32116 |  | 488 | 332 | 19.63
3.39 | 2.693 | 0.286 | 0.0167 | 0.0086 | 0.057 | 0.046 | 0.009 | 0.041 | 0.0005 | 0.01 | 0.0055 | 0.025 | 0.014 | 0.004 | 0.002 | 0.003 | 0.004 | 0.002 | 0.0009 | 0.0007 | 0.003 | 0.0012 | 0.001 | 0.001 | 0.005 | 0.004 | 0.001 | 0.001 | 0.008 | 0.0147 | 0.0878 | 1433 | 1371 | 3 | 31 | 178 | 177 | 42 | 18.7 | 4.42 | 10.76 | 7.6 | 9.9 | 57.72 | 3.8 | 1.6 | 11.66588 | 6.940513 | 63.04988 | 22.73908 |  | 482 | 326 | 23.93
3.35 | 2.622 | 0.282 | 0.016 | 0.0116 | 0.054 | 0.045 | 0.009 | 0.049 | 0.00035 | 0.009 | 0.0056 | 0.026 | 0.014 | 0.003 | 0.002 | 0.003 | 0.004 | 0.001 | 0.0009 | 0.001 | 0.003 | 0.001 | 0.001 | 0.001 | 0.005 | 0.004 | 0.001 | 0.001 | 0.011 | 0.0144 | 0.0889 | 1432 | 1372 | 3 | 31 | 178 | 177 | 42 | 18.7 | 4.42 | 10.76 | 7.6 | 9.9 | 57.72 | 3.8 | 1.6 | 11.42243 | 7.140631 | 64.98425 | 22.63132 | 15 | 481 | 331 | 19.41
3.36 | 2.708 | 0.286 | 0.0168 | 0.0092 | 0.056 | 0.046 | 0.01 | 0.044 | 0.00084 | 0.01 | 0.0055 | 0.025 | 0.015 | 0.003 | 0.002 | 0.003 | 0.004 | 0.002 | 0.0009 | 0.0009 | 0.003 | 0.0011 | 0.001 | 0.001 | 0.005 | 0.004 | 0.001 | 0.001 | 0.009 | 0.0156 | 0.0892 | 1434 | 1375 | 3 | 31 | 178 | 177 | 42 | 18.7 | 4.42 | 10.76 | 7.6 | 9.9 | 57.72 | 3.8 | 1.6 | 11.33256 | 7.980072 | 62.01432 | 24.01457 |  | 488 | 329 | 23.2
3.38 | 2.763 | 0.29 | 0.0166 | 0.009 | 0.059 | 0.046 | 0.007 | 0.049 | 0.00063 | 0.01 | 0.0059 | 0.026 | 0.015 | 0.003 | 0.002 | 0.003 | 0.004 | 0.002 | 0.0013 | 0.0007 | 0.003 | 0.0014 | 0.001 | 0.002 | 0.005 | 0.004 | 0.001 | 0.001 | 0.009 | 0.0129 | 0.0919 | 1435 | 1371 | 3 | 31 | 178 | 177 | 42 | 18.7 | 4.42 | 10.76 | 7.6 | 9.9 | 57.72 | 3.8 | 1.6 | 11.93434 | 8.073572 | 64.81515 | 23.30575 | 17 | 503 | 337 | 19.66
3.4 | 2.727 | 0.293 | 0.0165 | 0.009 | 0.063 | 0.046 | 0.007 | 0.046 | 0.00051 | 0.011 | 0.0054 | 0.026 | 0.015 | 0.006 | 0.002 | 0.003 | 0.004 | 0.002 | 0.0016 | 0.0009 | 0.003 | 0.0018 | 0.002 | 0.002 | 0.005 | 0.004 | 0.001 | 0.001 | 0.009 | 0.0133 | 0.0972 | 1450 | 1372 | 3 | 31 | 178 | 177 | 42 | 18.7 | 4.42 | 10.76 | 7.6 | 9.9 | 57.72 | 3.8 | 1.6 | 12.82335 | 8.393499 | 71.27725 | 27.01488 |  | 514 | 332 | 17.24
3.39 | 2.667 | 0.291 | 0.016 | 0.0098 | 0.062 | 0.046 | 0.007 | 0.046 | 0.00047 | 0.011 | 0.0055 | 0.026 | 0.015 | 0.003 | 0.002 | 0.003 | 0.004 | 0.002 | 0.0015 | 0.0009 | 0.003 | 0.001 | 0.001 | 0.002 | 0.005 | 0.004 | 0.001 | 0.001 | 0.009 | 0.0132 | 0.0924 | 1445 | 1371 | 3 | 31 | 178 | 177 | 42 | 18.7 | 4.42 | 10.76 | 7.6 | 9.9 | 57.72 | 3.8 | 1.6 | [5 empty] | 513 | 338 | 20.07
3.42 | 2.662 | 0.292 | 0.0159 | 0.0094 | 0.064 | 0.046 | 0.007 | 0.043 | 0.00066 | 0.012 | 0.0054 | 0.025 | 0.014 | 0.007 | 0.002 | 0.003 | 0.004 | 0.002 | 0.0016 | 0.0013 | 0.003 | 0.001 | 0.001 | 0.002 | 0.005 | 0.004 | 0.001 | 0.001 | 0.009 | 0.0134 | 0.096 | 1445 | 1370 | 3 | 31 | 178 | 177 | 42 | 18.7 | 4.42 | 10.76 | 7.6 | 9.9 | 57.72 | 3.8 | 1.6 | 12.03759 | 6.693137 | 66.43609 | 22.77364 |  | 530 | 340 | 16.44
3.35 | 2.688 | 0.289 | 0.0158 | 0.0091 | 0.062 | 0.046 | 0.006 | 0.045 | 0.0004 | 0.011 | 0.0059 | 0.026 | 0.014 | 0.003 | 0.002 | 0.003 | 0.004 | 0.002 | 0.0016 | 0.0008 | 0.003 | 0.001 | 0.001 | 0.002 | 0.005 | 0.004 | 0.001 | 0.001 | 0.009 | 0.0122 | 0.0917 | 1445 | 1365 | 3 | 31 | 178 | 177 | 42 | 18.7 | 4.42 | 10.76 | 7.6 | 9.9 | 57.72 | 3.8 | 1.6 | 11.48387 | 7.277725 | 70.05161 | 26.29487 |  | 537 | 348 | 16.37
3.37 | 2.681 | 0.29 | 0.0161 | 0.0115 | 0.061 | 0.046 | 0.006 | 0.054 | 0.00049 | 0.011 | 0.006 | 0.026 | 0.014 | 0.003 | 0.002 | 0.003 | 0.004 | 0.002 | 0.0016 | 0.001 | 0.003 | 0.0011 | 0.001 | 0.002 | 0.005 | 0.004 | 0.001 | 0.001 | 0.009 | 0.0121 | 0.0922 | 1445 | 1371 | 3 | 31 | 178 | 177 | 42 | 18.7 | 4.42 | 10.76 | 7.6 | 9.9 | 57.72 | 3.8 | 1.6 | 12.21563 | 6.884247 | 70.08625 | 22.63402 |  | 546 | 349 | 16.4
1400
1409
3.18 | 1.883 | 0.725 | 0.018 | 0.0599 | 0.078 | 0.205 | 0.038 | 0.001 | 0.0001 | 0.017 | 0.0113 | 0.014 | 0.009 | 0.007 | 0.002 | 0.003 | 0.004 | 0.001 | 0.0005 | 0.0012 | 0.003 | 0.0021 | 0.001 | 0.002 | 0.001 | 0.001 | 0.001 | 0.001 | 0.086 | 0.0458 | 0.1662 | 1450 | 1390 | 2.85 | 29 | 170 | 183 | 45 | 18.2 | 4.02 | 12.3 | 7.4 | 9.85 | 54.16 | 4.2 | 1.8
3.47 | 2.662 | 0.281 | 0.0173 | 0.0109 | 0.07 | 0.044 | 0.018 | 0.057 | 0.0001 | 0.013 | 0.0069 | 0.015 | 0.015 | 0.003 | 0.002 | 0.003 | 0.003 | 0.001 | 0.0011 | 0.0043 | 0.003 | 0.001 | 0.001 | 0.001 | 0.005 | 0.005 | 0.001 | 0.001 | 0.007 | 0.025 | 0.0824 | 1485 | 1412 | 2.85 | 29 | 170 | 183 | 45 | 18.2 | 4.02 | 12.3 | 7.4 | 9.85 | 54.16 | 4.2 | 1.8 | 12.65676 | 6.686293 | 69.89838 | 23.4584 |  | 527 | 344 | 15.74
3.54 | 2.711 | 0.303 | 0.0188 | 0.0105 | 0.071 | 0.044 | 0.008 | 0.049 | 0.0001 | 0.012 | 0.0059 | 0.02 | 0.015 | 0.004 | 0.002 | 0.003 | 0.004 | 0.002 | 0.0023 | 0.0021 | 0.003 | 0.0015 | 0.002 | 0.002 | 0.005 | 0.004 | 0.001 | 0.001 | 0.008 | 0.0151 | 0.0909 | 1479 | 1410 | 2.85 | 29 | 170 | 183 | 45 | 18.2 | 4.02 | 12.3 | 7.4 | 9.85 | 54.16 | 4.2 | 1.8 | 13.55556 | 7.124375 | 76.98431 | 26.47655 |  | 513 | 329 | 16.16
3.54 | 2.677 | 0.287 | 0.0184 | 0.0109 | 0.066 | 0.045 | 0.007 | 0.056 | 0.0001 | 0.012 | 0.0058 | 0.021 | 0.014 | 0.003 | 0.002 | 0.003 | 0.004 | 0.002 | 0.0017 | 0.0022 | 0.002 | 0.0011 | 0.001 | 0.002 | 0.005 | 0.004 | 0.001 | 0.001 | 0.008 | 0.0136 | 0.0869 | 1447 | 1366 | 2.85 | 29 | 170 | 183 | 45 | 18.2 | 4.02 | 12.3 | 7.4 | 9.85 | 54.16 | 4.2 | 1.8 | [5 empty] | 619 | 370 | 14.14
3.49 | 2.699 | 0.291 | 0.0177 | 0.0106 | 0.066 | 0.048 | 0.006 | 0.055 | 0.0001 | 0.011 | 0.0058 | 0.02 | 0.014 | 0.003 | 0.002 | 0.003 | 0.004 | 0.002 | 0.0018 | 0.0019 | 0.002 | 0.0011 | 0.001 | 0.002 | 0.005 | 0.004 | 0.001 | 0.001 | 0.007 | 0.0126 | 0.0837 | 1440 | 1373 | 2.85 | 29 | 170 | 183 | 45 | 18.2 | 4.02 | 12.3 | 7.4 | 9.85 | 54.16 | 4.2 | 1.8 | 12.30137 | 7.026145 | 69.93644 | 24.03724 |  | 509 | 349 | 19.84
3.26 | 2.695 | 0.287 | 0.0171 | 0.0107 | 0.065 | 0.049 | 0.006 | 0.044 | 0.00019 | 0.01 | 0.0062 | 0.02 | 0.013 | 0.003 | 0.002 | 0.003 | 0.004 | 0.001 | 0.002 | 0.0018 | 0.002 | 0.001 | 0.001 | 0.004 | 0.005 | 0.004 | 0.001 | 0.001 | 0.007 | 0.0125 | 0.0832 | 1450 | 1367 | 2.85 | 29 | 170 | 183 | 45 | 18.2 | 4.02 | 12.3 | 7.4 | 9.85 | 54.16 | 4.2 | 1.8 | 12.2093 | 8.10972 | 66.07183 | 25.71653 |  | 511 | 332 | 18.79
3.6 | 2.341 | 0.133 | 0.0134 | 0.0058 | 0.268 | 0.016 | 0.001 | 0.047 | 0.00276 | 0.007 | 0.001 | 0.009 | 0.018 | 0.006 | 0.002 | 0.003 | 0.005 | 0.001 | 0.0004 | 0.0014 | 0.001 | 0.0013 | 0.001 | 0.001 | 0.004 | 0.003 | 0.001 | 0.001 | 0.007 | 0.0278 | 0.0699 | 1440 | 1373 | 2.85 | 29 | 170 | 183 | 45 | 18.2 | 4.02 | 12.3 | 7.4 | 9.85 | 54.16 | 4.2 | 1.8
3.57 | 2.477 | 0.376 | 0.0171 | 0.0094 | 0.388 | 0.05 | 0.025 | 0.051 | 0.00187 | 0.009 | 0.0037 | 0.017 | 0.019 | 0.003 | 0.002 | 0.003 | 0.004 | 0.002 | 0.0021 | 0.002 | 0.002 | 0.0013 | 0.001 | 0.004 | 0.005 | 0.004 | 0.001 | 0.001 | 0.007 | 0.0638 | 0.086 | 1450 | 1374 | 2.85 | 29 | 170 | 183 | 45 | 18.2 | 4.02 | 12.3 | 7.4 | 9.85 | 54.16 | 4.2 | 1.8
3.59 | 2.458 | 0.207 | 0.0165 | 0.0064 | 0.133 | 0.026 | 0.004 | 0.05 | 0.00333 | 0.009 | 0.001 | 0.012 | 0.018 | 0.005 | 0.002 | 0.003 | 0.004 | 0.002 | 0.0006 | 0.0021 | 0.002 | 0.0017 | 0.002 | 0.005 | 0.005 | 0.004 | 0.001 | 0.001 | 0.007 | 0.0173 | 0.0817 | 1430 | 1364 | 2.85 | 29 | 170 | 183 | 45 | 18.2 | 4.02 | 12.3 | 7.4 | 9.85 | 54.16 | 4.2 | 1.8
3.54 | 2.449 | 0.219 | 0.0177 | 0.0099 | 0.065 | 0.031 | 0.003 | 0.047 | 0.00392 | 0.01 | 0.001 | 0.015 | 0.017 | 0.006 | 0.002 | 0.003 | 0.004 | 0.002 | 0.0008 | 0.0031 | 0.002 | 0.0015 | 0.002 | 0.007 | 0.005 | 0.004 | 0.001 | 0.001 | 0.006 | 0.0095 | 0.0883 | 1441 | 1363 | 2.85 | 29 | 170 | 183 | 45 | 18.2 | 4.02 | 12.3 | 7.4 | 9.85 | 54.16 | 4.2 | 1.8
3.02 | 1.834 | 0.675 | 0.0204 | 0.0378 | 0.891 | 0.274 | 0.011 | 0.001 | 0.0001 | 0.018 | 0.2276 | 0.013 | 0.009 | 0.016 | 0.003 | 0.003 | 0.004 | 0.002 | 0.0004 | 0.0015 | 0.003 | 0.0027 | 0.001 | 0.002 | 0.001 | 0.001 | 0.001 | 0.001 | 0.108 | 0.1001 | 0.2 | 1421 | 1368 | 2.85 | 29 | 170 | 183 | 45 | 18.2 | 4.02 | 12.3 | 7.4 | 9.85 | 54.16 | 4.2 | 1.8
3.13 | 1.866 | 0.748 | 0.0182 | 0.0707 | 0.207 | 0.251 | 0.037 | 0.001 | 0.0001 | 0.016 | 0.0268 | 0.015 | 0.008 | 0.008 | 0.002 | 0.003 | 0.003 | 0.001 | 0.0008 | 0.0012 | 0.003 | 0.0023 | 0.001 | 0.003 | 0.001 | 0.001 | 0.001 | 0.001 | 0.103 | 0.0577 | 0.1992 | 1460 | 1388 | 2.85 | 29 | 170 | 183 | 45 | 18.2 | 4.02 | 12.3 | 7.4 | 9.85 | 54.16 | 4.2 | 1.8
2.91 | 1.777 | 1.1 | 0.0184 | 0.0452 | 0.565 | 0.283 | 0.058 | 0.001 | 0.0001 | 0.017 | 0.0134 | 0.013 | 0.007 | 0.014 | 0.002 | 0.003 | 0.004 | 0.002 | 0.0004 | 0.0008 | 0.003 | 0.0028 | 0.001 | 0.002 | 0.001 | 0.001 | 0.001 | 0.001 | 0.107 | 0.1145 | 0.1945 | 1450 | 1377 | 2.85 | 29 | 170 | 183 | 45 | 18.2 | 4.02 | 12.3 | 7.4 | 9.85 | 54.16 | 4.2 | 1.8
1420
1400
3.56 | 2.535 | 0.415 | 0.0175 | 0.0088 | 0.397 | 0.044 | 0.026 | 0.045 | 0.00259 | 0.01 | 0.0047 | 0.018 | 0.019 | 0.012 | 0.002 | 0.003 | 0.004 | 0.002 | 0.0015 | 0.0023 | 0.003 | 0.0027 | 0.003 | 0.003 | 0.006 | 0.004 | 0.001 | 0.001 | 0.007 | 0.0657 | 0.1018 | 1452 | 1374 | 3.1 | 33 | 171 | 173 | 41 | 20.3 | 4.82 | 12.6 | 7.4 | 9.68 | 54.16 | 3.9 | 1.8
3.36 | 2.621 | 0.311 | 0.016 | 0.0089 | 0.067 | 0.047 | 0.006 | 0.043 | 0.0001 | 0.011 | 0.0061 | 0.015 | 0.016 | 0.003 | 0.002 | 0.003 | 0.004 | 0.002 | 0.0008 | 0.0019 | 0.003 | 0.001 | 0.001 | 0.003 | 0.005 | 0.004 | 0.001 | 0.001 | 0.008 | 0.0127 | 0.0829 | 1429 | 1364 | 3.1 | 33 | 171 | 173 | 41 | 20.3 | 4.82 | 12.6 | 7.4 | 9.68 | 54.16 | 3.9 | 1.8
3.37 | 2.682 | 0.3 | 0.0165 | 0.0095 | 0.074 | 0.061 | 0.007 | 0.047 | 0.0001 | 0.011 | 0.0053 | 0.015 | 0.014 | 0.006 | 0.002 | 0.003 | 0.004 | 0.002 | 0.0023 | 0.0018 | 0.003 | 0.0014 | 0.001 | 0.003 | 0.005 | 0.004 | 0.001 | 0.001 | 0.007 | 0.0144 | 0.0839 | 1435 | 1368 | 3.1 | 33 | 171 | 173 | 41 | 20.3 | 4.82 | 12.6 | 7.4 | 9.68 | 54.16 | 3.9 | 1.8
3.39 | 2.686 | 0.301 | 0.0165 | 0.0101 | 0.078 | 0.054 | 0.006 | 0.042 | 0.0001 | 0.011 | 0.0053 | 0.015 | 0.014 | 0.005 | 0.002 | 0.003 | 0.004 | 0.002 | 0.0021 | 0.0019 | 0.003 | 0.0013 | 0.001 | 0.002 | 0.005 | 0.004 | 0.001 | 0.001 | 0.007 | 0.0138 | 0.0817 | 1468 | 1393 | 3.1 | 33 | 171 | 173 | 41 | 20.3 | 4.82 | 12.6 | 7.4 | 9.68 | 54.16 | 3.9 | 1.8
3.45 | 2.705 | 0.303 | 0.017 | 0.0104 | 0.105 | 0.048 | 0.008 | 0.047 | 0.00023 | 0.01 | 0.0051 | 0.019 | 0.015 | 0.003 | 0.002 | 0.003 | 0.004 | 0.002 | 0.002 | 0.0026 | 0.003 | 0.0013 | 0.001 | 0.003 | 0.005 | 0.004 | 0.001 | 0.001 | 0.007 | 0.0185 | 0.0852 | 1472 | 1384 | 3.1 | 33 | 171 | 173 | 41 | 20.3 | 4.82 | 12.6 | 7.4 | 9.68 | 54.16 | 3.9 | 1.8
3.45 | 2.759 | 0.312 | 0.0162 | 0.0095 | 0.075 | 0.044 | 0.006 | 0.052 | 0.0001 | 0.01 | 0.0061 | 0.016 | 0.017 | 0.003 | 0.002 | 0.003 | 0.004 | 0.002 | 0.0019 | 0.003 | 0.003 | 0.0014 | 0.001 | 0.004 | 0.005 | 0.004 | 0.001 | 0.001 | 0.008 | 0.0135 | 0.0875 | 1439 | 1367 | 3.1 | 33 | 171 | 173 | 41 | 20.3 | 4.82 | 12.6 | 7.4 | 9.68 | 54.16 | 3.9 | 1.8
3.47 | 2.708 | 0.288 | 0.0164 | 0.0101 | 0.062 | 0.047 | 0.006 | 0.045 | 0.0001 | 0.01 | 0.0056 | 0.018 | 0.014 | 0.003 | 0.002 | 0.003 | 0.004 | 0.002 | 0.0022 | 0.0018 | 0.002 | 0.001 | 0.001 | 0.004 | 0.005 | 0.004 | 0.001 | 0.001 | 0.007 | 0.0122 | 0.0827 | 1435 | 1364 | 3.1 | 33 | 171 | 173 | 41 | 20.3 | 4.82 | 12.6 | 7.4 | 9.68 | 54.16 | 3.9 | 1.8
3.51 | 2.378 | 0.118 | 0.0127 | 0.006 | 0.254 | 0.014 | 0.001 | 0.05 | 0.00256 | 0.006 | 0.001 | 0.007 | 0.022 | 0.004 | 0.002 | 0.003 | 0.005 | 0.001 | 0.0004 | 0.0067 | 0.001 | 0.0015 | 0.001 | 0.001 | 0.004 | 0.003 | 0.001 | 0.001 | 0.008 | 0.0264 | 0.0752 | 1450 | 1384 | 3.1 | 33 | 171 | 173 | 41 | 20.3 | 4.82 | 12.6 | 7.4 | 9.68 | 54.16 | 3.9 | 1.8
3.46 | 2.405 | 0.204 | 0.0173 | 0.0077 | 0.121 | 0.031 | 0.003 | 0.048 | 0.00381 | 0.009 | 0.0059 | 0.017 | 0.017 | 0.003 | 0.002 | 0.003 | 0.004 | 0.002 | 0.0005 | 0.0035 | 0.002 | 0.0013 | 0.001 | 0.002 | 0.005 | 0.004 | 0.001 | 0.001 | 0.008 | 0.0151 | 0.087 | 1441 | 1366 | 3.1 | 33 | 171 | 173 | 41 | 20.3 | 4.82 | 12.6 | 7.4 | 9.68 | 54.16 | 3.9 | 1.8
3.55 | 2.432 | 0.234 | 0.0159 | 0.0079 | 0.089 | 0.027 | 0.004 | 0.047 | 0.00304 | 0.01 | 0.001 | 0.012 | 0.018 | 0.005 | 0.002 | 0.003 | 0.004 | 0.002 | 0.0006 | 0.0022 | 0.002 | 0.0013 | 0.001 | 0.002 | 0.005 | 0.004 | 0.001 | 0.001 | 0.007 | 0.0129 | 0.0781 | 1436 | 1364 | 3.1 | 33 | 171 | 173 | 41 | 20.3 | 4.82 | 12.6 | 7.4 | 9.68 | 54.16 | 3.9 | 1.8
3.45 | 2.48 | 0.35 | 0.0157 | 0.0076 | 0.065 | 0.039 | 0.023 | 0.043 | 0.00313 | 0.009 | 0.0056 | 0.015 | 0.018 | 0.008 | 0.002 | 0.003 | 0.004 | 0.002 | 0.001 | 0.0018 | 0.003 | 0.002 | 0.002 | 0.002 | 0.005 | 0.004 | 0.001 | 0.001 | 0.007 | 0.0295 | 0.0905 | 1440 | 1364 | 3.1 | 33 | 171 | 173 | 41 | 20.3 | 4.82 | 12.6 | 7.4 | 9.68 | 54.16 | 3.9 | 1.8
3.49 | 2.405 | 0.358 | 0.0154 | 0.0082 | 0.073 | 0.038 | 0.026 | 0.047 | 0.00285 | 0.01 | 0.0047 | 0.014 | 0.018 | 0.005 | 0.002 | 0.003 | 0.004 | 0.002 | 0.0009 | 0.0021 | 0.003 | 0.0012 | 0.001 | 0.001 | 0.004 | 0.003 | 0.001 | 0.001 | 0.006 | 0.0333 | 0.0828 | 1433 | 1370 | 3.1 | 33 | 171 | 173 | 41 | 20.3 | 4.82 | 12.6 | 7.4 | 9.68 | 54.16 | 3.9 | 1.8
3.06 | 1.914 | 0.723 | 0.019 | 0.079 | 0.109 | 0.259 | 0.039 | 0.001 | 0.0001 | 0.016 | 0.0102 | 0.017 | 0.005 | 0.015 | 0.002 | 0.003 | 0.004 | 0.001 | 0.0024 | 0.0009 | 0.003 | 0.0035 | 0.001 | 0.003 | 0.001 | 0.001 | 0.001 | 0.001 | 0.105 | 0.0499 | 0.1941 | 1446 | 1372 | 3.1 | 33 | 171 | 173 | 41 | 20.3 | 4.82 | 12.6 | 7.4 | 9.68 | 54.16 | 3.9 | 1.8
3.07 | 1.933 | 0.742 | 0.0178 | 0.0707 | 0.104 | 0.244 | 0.038 | 0.001 | 0.0001 | 0.017 | 0.0108 | 0.015 | 0.005 | 0.011 | 0.002 | 0.003 | 0.004 | 0.001 | 0.0015 | 0.0006 | 0.002 | 0.0031 | 0.001 | 0.004 | 0.001 | 0.001 | 0.001 | 0.001 | 0.109 | 0.0484 | 0.1921 | 1436 | 1380 | 3.1 | 33 | 171 | 173 | 41 | 20.3 | 4.82 | 12.6 | 7.4 | 9.68 | 54.16 | 3.9 | 1.8
3.22 | 1.784 | 0.655 | 0.0197 | 0.045 | 0.852 | 0.265 | 0.014 | 0.001 | 0.0001 | 0.017 | 0.2335 | 0.012 | 0.007 | 0.009 | 0.002 | 0.003 | 0.004 | 0.001 | 0.0002 | 0.0013 | 0.003 | 0.0023 | 0.001 | 0.002 | 0.001 | 0.001 | 0.001 | 0.001 | 0.125 | 0.0992 | 0.2 | 1430 | 1367 | 3.1 | 33 | 171 | 173 | 41 | 20.3 | 4.82 | 12.6 | 7.4 | 9.68 | 54.16 | 3.9 | 1.8
3.54 | 2.659 | 0.316 | 0.0156 | 0.009 | 0.147 | 0.055 | 0.007 | 0.046 | 0.00079 | 0.01 | 0.0132 | 0.02 | 0.019 | 0.009 | 0.002 | 0.003 | 0.004 | 0.002 | 0.0009 | 0.0012 | 0.003 | 0.0018 | 0.002 | 0.003 | 0.005 | 0.004 | 0.001 | 0.001 | 0.007 | 0.0217 | 0.1039 | 1490 | 1383 | 3.09 | 30 | 170 | 185 | 50 | 20 | 5.57 | 11.4 | 7.4 | 10.85 | 54.16 | 4.3 | 2.4 | 11.94369 | 6.463967 | 62.92027 | 21.51952 | 15 | 500 | 335 | 18.86
3.43 | 2.733 | 0.297 | 0.0153 | 0.0089 | 0.088 | 0.041 | 0.007 | 0.05 | 0.00019 | 0.01 | 0.001 | 0.024 | 0.016 | 0.003 | 0.002 | 0.003 | 0.004 | 0.002 | 0.0008 | 0.0013 | 0.003 | 0.0012 | 0.001 | 0.001 | 0.005 | 0.004 | 0.001 | 0.001 | 0.007 | 0.0158 | 0.0825 | 1451 | 1378 | 3.09 | 30 | 170 | 185 | 50 | 20 | 5.57 | 11.4 | 7.4 | 10.85 | 54.16 | 4.3 | 2.4 | 12.40634 | 7.479406 | 69.94179 | 25.42999 |  | 487 | 335 | 22.04
3.5 | 2.711 | 0.308 | 0.0151 | 0.0109 | 0.125 | 0.063 | 0.01 | 0.049 | 0.00047 | 0.009 | 0.0081 | 0.024 | 0.017 | 0.003 | 0.002 | 0.003 | 0.004 | 0.002 | 0.0009 | 0.001 | 0.003 | 0.0015 | 0.002 | 0.003 | 0.005 | 0.004 | 0.001 | 0.001 | 0.007 | 0.0225 | 0.093 | 1452 | 1383 | 3.09 | 30 | 170 | 185 | 50 | 20 | 5.57 | 11.4 | 7.4 | 10.85 | 54.16 | 4.3 | 2.4 | 12.11751 | 7.683369 | 64.48393 | 22.43159 |  | 517 | 339 | 19.8
3.43 | 2.668 | 0.309 | 0.0149 | 0.0092 | 0.132 | 0.053 | 0.009 | 0.044 | 0.0007 | 0.009 | 0.0079 | 0.025 | 0.017 | 0.003 | 0.002 | 0.003 | 0.004 | 0.002 | 0.0008 | 0.0011 | 0.003 | 0.0016 | 0.001 | 0.001 | 0.005 | 0.004 | 0.001 | 0.001 | 0.006 | 0.0222 | 0.0901 | 1485 | 1412 | 3.09 | 30 | 170 | 185 | 50 | 20 | 5.57 | 11.4 | 7.4 | 10.85 | 54.16 | 4.3 | 2.4 | 12.4083 | 7.549106 | 78.1308 | 29.39103 |  | 517 | 346 | 16.47
3.54 | 2.636 | 0.291 | 0.014 | 0.0098 | 0.084 | 0.044 | 0.006 | 0.053 | 0.0001 | 0.008 | 0.0051 | 0.021 | 0.015 | 0.003 | 0.002 | 0.003 | 0.003 | 0.001 | 0.0017 | 0.0012 | 0.002 | 0.001 | 0.001 | 0.002 | 0.005 | 0.004 | 0.001 | 0.001 | 0.008 | 0.0144 | 0.0801 | 1485 | 1412 | 3.09 | 30 | 170 | 185 | 50 | 20 | 5.57 | 11.4 | 7.4 | 10.85 | 54.16 | 4.3 | 2.4 | 11.77391 | 7.815697 | 70.97333 | 27.35068 | 16 | 545 | 347 | 14.86
3.44 | 2.761 | 0.291 | 0.0149 | 0.0089 | 0.079 | 0.044 | 0.005 | 0.049 | 0.00025 | 0.009 | 0.0056 | 0.021 | 0.014 | 0.004 | 0.002 | 0.003 | 0.004 | 0.002 | 0.002 | 0.0011 | 0.003 | 0.0019 | 0.001 | 0.002 | 0.005 | 0.004 | 0.001 | 0.001 | 0.006 | 0.0129 | 0.0839 | 1432 | 1378 | 3.09 | 30 | 170 | 185 | 50 | 20 | 5.57 | 11.4 | 7.4 | 10.85 | 54.16 | 4.3 | 2.4 | 11.81081 | 7.372353 | 71.06907 | 27.46069 |  | 514 | 338 | 18.23
3.53 | 2.685 | 0.281 | 0.0149 | 0.0097 | 0.088 | 0.045 | 0.006 | 0.053 | 0.00017 | 0.01 | 0.0053 | 0.022 | 0.014 | 0.003 | 0.002 | 0.003 | 0.004 | 0.002 | 0.0018 | 0.0015 | 0.002 | 0.0012 | 0.001 | 0.002 | 0.005 | 0.004 | 0.001 | 0.001 | 0.006 | 0.0148 | 0.083 | 1451 | 1376 | 3.09 | 30 | 170 | 185 | 50 | 20 | 5.57 | 11.4 | 7.4 | 10.85 | 54.16 | 4.3 | 2.4 | 12.64957 | 6.907591 | 70.07977 | 25.00018 |  | 501 | 332 | 21.51
3.6 | 2.423 | 0.19 | 0.0141 | 0.0079 | 0.09 | 0.026 | 0.002 | 0.055 | 0.00348 | 0.011 | 0.001 | 0.016 | 0.019 | 0.005 | 0.002 | 0.003 | 0.004 | 0.002 | 0.0004 | 0.0014 | 0.002 | 0.0015 | 0.002 | 0.001 | 0.005 | 0.004 | 0.001 | 0.001 | 0.007 | 0.011 | 0.0838 | 1433 | 1366 | 3.09 | 30 | 170 | 185 | 50 | 20 | 5.57 | 11.4 | 7.4 | 10.85 | 54.16 | 4.3 | 2.4 | 12.07018 | 6.237174 | 66.0015 | 23.08236 | 17 | 463 | 312 | 20.7
3.48 | 2.417 | 0.133 | 0.0122 | 0.0053 | 0.295 | 0.015 | 0.002 | 0.048 | 0.00295 | 0.007 | 0.001 | 0.009 | 0.021 | 0.003 | 0.002 | 0.003 | 0.005 | 0.001 | 0.0003 | 0.0012 | 0.001 | 0.0011 | 0.001 | 0.001 | 0.004 | 0.003 | 0.001 | 0.001 | 0.006 | 0.0315 | 0.0686 | 1465 | 1387 | 3.09 | 30 | 170 | 185 | 50 | 20 | 5.57 | 11.4 | 7.4 | 10.85 | 54.16 | 4.3 | 2.4 | [5 empty] | 556 | 342 | 14.11
3.42 | 2.636 | 0.291 | 0.015 | 0.0088 | 0.083 | 0.038 | 0.005 | 0.047 | 0.0001 | 0.01 | 0.0053 | 0.017 | 0.013 | 0.003 | 0.002 | 0.003 | 0.004 | 0.002 | 0.0018 | 0.0011 | 0.002 | 0.0011 | 0.001 | 0.003 | 0.004 | 0.004 | 0.001 | 0.001 | 0.007 | 0.0133 | 0.0784 | 1440 | 1388 | 3.09 | 30 | 170 | 185 | 50 | 20 | 5.57 | 11.4 | 7.4 | 10.85 | 54.16 | 4.3 | 2.4 | 12 | 6.631906 | 62.89978 | 21.06091 |  | 529 | 338 | 17.26
3.51 | 2.518 | 0.438 | 0.0146 | 0.0103 | 0.378 | 0.041 | 0.03 | 0.052 | 0.00255 | 0.01 | 0.0049 | 0.02 | 0.015 | 0.004 | 0.002 | 0.003 | 0.004 | 0.002 | 0.002 | 0.0024 | 0.002 | 0.0018 | 0.001 | 0.002 | 0.005 | 0.004 | 0.001 | 0.001 | 0.006 | 0.0678 | 0.0867 | 1450 | 1377 | 3.09 | 30 | 170 | 185 | 50 | 20 | 5.57 | 11.4 | 7.4 | 10.85 | 54.16 | 4.3 | 2.4 | 11.40286 | 7.000448 | 69.35943 | 27.51285 |  | 694 | 396 | 8.19
3.14 | 1.766 | 0.678 | 0.019 | 0.0394 | 0.874 | 0.269 | 0.013 | 0.001 | 0.0001 | 0.017 | 0.2288 | 0.015 | 0.008 | 0.013 | 0.002 | 0.003 | 0.004 | 0.001 | 0.0003 | 0.0011 | 0.002 | 0.0029 | 0.001 | 0.002 | 0.001 | 0.001 | 0.001 | 0.001 | 0.087 | 0.1004 | 0.2 | 1432 | 1367 | 3.09 | 30 | 170 | 185 | 50 | 20 | 5.57 | 11.4 | 7.4 | 10.85 | 54.16 | 4.3 | 2.4
3.17 | 1.79 | 0.673 | 0.0187 | 0.0367 | 0.861 | 0.264 | 0.013 | 0.001 | 0.0001 | 0.017 | 0.223 | 0.014 | 0.009 | 0.018 | 0.002 | 0.003 | 0.004 | 0.001 | 0.0002 | 0.0013 | 0.002 | 0.0031 | 0.001 | 0.002 | 0.001 | 0.001 | 0.001 | 0.001 | 0.099 | 0.0991 | 0.2 | 1430 | 1365 | 3.09 | 30 | 170 | 185 | 50 | 20 | 5.57 | 11.4 | 7.4 | 10.85 | 54.16 | 4.3 | 2.4
3.23 | 1.976 | 0.991 | 0.0189 | 0.0709 | 0.131 | 0.189 | 0.011 | 0.001 | 0.0001 | 0.016 | 0.0224 | 0.028 | 0.005 | 0.014 | 0.002 | 0.003 | 0.004 | 0.001 | 0.0018 | 0.001 | 0.002 | 0.0039 | 0.001 | 0.003 | 0.001 | 0.001 | 0.001 | 0.001 | 0.087 | 0.0241 | 0.1972 | 1476 | 1408 | 3.09 | 30 | 170 | 185 | 50 | 20 | 5.57 | 11.4 | 7.4 | 10.85 | 54.16 | 4.3 | 2.4 | 8.107955 | 9.059865 | 41.34924 | 18.24742 |  | 253
3.15 | 1.897 | 0.993 | 0.0182 | 0.0682 | 0.079 | 0.235 | 0.036 | 0.001 | 0.0001 | 0.014 | 0.0092 | 0.019 | 0.008 | 0.005 | 0.002 | 0.003 | 0.003 | 0.001 | 0.0007 | 0.0012 | 0.002 | 0.0032 | 0.001 | 0.001 | 0.001 | 0.001 | 0.001 | 0.001 | 0.095 | 0.0439 | 0.1704 | 1485 | 1416 | 3.09 | 30 | 170 | 185 | 50 | 20 | 5.57 | 11.4 | 7.4 | 10.85 | 54.16 | 4.3 | 2.4 | [5 empty] | 194
3.59 | 2.444 | 0.404 | 0.0147 | 0.011 | 0.402 | 0.046 | 0.026 | 0.047 | 0.00298 | 0.012 | 0.0017 | 0.016 | 0.014 | 0.006 | 0.002 | 0.003 | 0.004 | 0.002 | 0.0008 | 0.0027 | 0.003 | 0.0017 | 0.002 | 0.002 | 0.005 | 0.004 | 0.001 | 0.001 | 0.001 | 0.0662 | 0.0789 | 1498 | 1394 | 3.06 | 31 | 172 | 181 | 48 | 23 | 5.45 | 12.5 | 7.1 | 10.45 | 56.28 | 4.25 | 2.3
3.56 | 2.617 | 0.307 | 0.0136 | 0.0127 | 0.069 | 0.046 | 0.007 | 0.047 | 0.0001 | 0.009 | 0.0037 | 0.014 | 0.014 | 0.003 | 0.002 | 0.003 | 0.003 | 0.001 | 0.0008 | 0.0033 | 0.002 | 0.001 | 0.001 | 0.001 | 0.004 | 0.004 | 0.001 | 0.001 | 0.001 | 0.0139 | 0.0649 | 1496 | 1411 | 3.06 | 31 | 172 | 181 | 48 | 23 | 5.45 | 12.5 | 7.1 | 10.45 | 56.28 | 4.25 | 2.3 | 9.316754 | 5.577787 | 52.57539 | 18.83942 | 15 | 524 | 346 | 16.56
3.53 | 2.727 | 0.3 | 0.0145 | 0.0103 | 0.091 | 0.052 | 0.006 | 0.048 | 0.00036 | 0.011 | 0.0109 | 0.016 | 0.016 | 0.006 | 0.002 | 0.003 | 0.004 | 0.002 | 0.0008 | 0.0028 | 0.002 | 0.0015 | 0.002 | 0.001 | 0.006 | 0.004 | 0.001 | 0.001 | 0.001 | 0.0151 | 0.0844 | 1490 | 1413 | 3.06 | 31 | 172 | 181 | 48 | 23 | 5.45 | 12.5 | 7.1 | 10.45 | 56.28 | 4.25 | 2.3 | [5 empty] | 494 | 340 | 18.01
3.56 | 2.672 | 0.304 | 0.0154 | 0.009 | 0.07 | 0.043 | 0.008 | 0.046 | 0.00023 | 0.01 | 0.0054 | 0.017 | 0.015 | 0.003 | 0.002 | 0.003 | 0.004 | 0.002 | 0.0009 | 0.0023 | 0.002 | 0.0012 | 0.001 | 0.001 | 0.005 | 0.004 | 0.001 | 0.001 | 0.007 | 0.015 | 0.079 | 1457 | 1395 | 3.06 | 31 | 172 | 181 | 48 | 23 | 5.45 | 12.5 | 7.1 | 10.45 | 56.28 | 4.25 | 2.3
3.58 | 2.608 | 0.296 | 0.0145 | 0.0098 | 0.077 | 0.04 | 0.006 | 0.049 | 0.0001 | 0.01 | 0.0059 | 0.017 | 0.014 | 0.003 | 0.002 | 0.003 | 0.003 | 0.002 | 0.0017 | 0.0026 | 0.002 | 0.0011 | 0.001 | 0.003 | 0.005 | 0.004 | 0.001 | 0.001 | 0.011 | 0.0137 | 0.0844 | 1450 | 1370 | 3.06 | 31 | 172 | 181 | 48 | 23 | 5.45 | 12.5 | 7.1 | 10.45 | 56.28 | 4.25 | 2.3
3.64 | 2.728 | 0.301 | 0.015 | 0.0082 | 0.074 | 0.042 | 0.005 | 0.049 | 0.00024 | 0.012 | 0.0048 | 0.018 | 0.016 | 0.004 | 0.002 | 0.003 | 0.004 | 0.002 | 0.0022 | 0.002 | 0.002 | 0.0014 | 0.001 | 0.003 | 0.005 | 0.004 | 0.001 | 0.001 | 0.005 | 0.0124 | 0.0846 | 1445 | 1369 | 3.06 | 31 | 172 | 181 | 48 | 23 | 5.45 | 12.5 | 7.1 | 10.45 | 56.28 | 4.25 | 2.3 | 10.07485 | 6.155453 | 56.30778 | 20.03697 | 17 | 538 | 343 | 18.33
3.67 | 2.683 | 0.291 | 0.0147 | 0.0084 | 0.086 | 0.045 | 0.006 | 0.053 | 0.00061 | 0.013 | 0.0053 | 0.018 | 0.015 | 0.003 | 0.002 | 0.003 | 0.004 | 0.002 | 0.0018 | 0.0022 | 0.002 | 0.0011 | 0.001 | 0.002 | 0.005 | 0.004 | 0.001 | 0.001 | 0.004 | 0.0146 | 0.082 | 1440 | 1369 | 3.06 | 31 | 172 | 181 | 48 | 23 | 5.45 | 12.5 | 7.1 | 10.45 | 56.28 | 4.25 | 2.3 | 10.41615 | 6.301492 | 57.07019 | 20.88066 |  | 548 | 356 | 16.83
3.64 | 2.722 | 0.312 | 0.0153 | 0.0092 | 0.112 | 0.044 | 0.008 | 0.051 | 0.00037 | 0.011 | 0.0053 | 0.02 | 0.016 | 0.006 | 0.002 | 0.003 | 0.004 | 0.002 | 0.0018 | 0.0021 | 0.002 | 0.0016 | 0.002 | 0.003 | 0.005 | 0.004 | 0.001 | 0.001 | 0.005 | 0.0192 | 0.0892 | 1443 | 1380 | 3.06 | 31 | 172 | 181 | 48 | 23 | 5.45 | 12.5 | 7.1 | 10.45 | 56.28 | 4.25 | 2.3 | 12.59942 | 8.41765 | 70.40403 | 25.05673 | 17 | 505 | 321 | 18.06
3.67 | 2.456 | 0.205 | 0.0141 | 0.0064 | 0.106 | 0.032 | 0.003 | 0.051 | 0.00251 | 0.009 | 0.0013 | 0.014 | 0.018 | 0.003 | 0.002 | 0.003 | 0.004 | 0.002 | 0.0006 | 0.0018 | 0.001 | 0.0014 | 0.001 | 0.004 | 0.005 | 0.004 | 0.001 | 0.001 | 0.007 | 0.0136 | 0.0776 | 1421 | 1345 | 3.06 | 31 | 172 | 181 | 48 | 23 | 5.45 | 12.5 | 7.1 | 10.45 | 56.28 | 4.25 | 2.3 | 15.62605 | 8.947024 | 87.85714 | 30.87538 |  | 502 | 346 | 17.84
3.68 | 2.365 | 0.133 | 0.0132 | 0.0062 | 0.263 | 0.02 | 0.002 | 0.046 | 0.0029 | 0.007 | 0.0047 | 0.009 | 0.022 | 0.007 | 0.002 | 0.003 | 0.005 | 0.001 | 0.0004 | 0.0023 | 0.001 | 0.0015 | 0.001 | 0.002 | 0.004 | 0.003 | 0.001 | 0.001 | 0.006 | 0.0283 | 0.0798 | 1441 | 1371 | 3.06 | 31 | 172 | 181 | 48 | 23 | 5.45 | 12.5 | 7.1 | 10.45 | 56.28 | 4.25 | 2.3 | 13.38462 | 7.404487 | 75.20962 | 25.8834 |  | 537 | 333 | 16.49
3.56 | 2.442 | 0.328 | 0.0146 | 0.0088 | 0.092 | 0.038 | 0.024 | 0.05 | 0.00286 | 0.01 | 0.0061 | 0.019 | 0.016 | 0.005 | 0.002 | 0.003 | 0.004 | 0.002 | 0.0009 | 0.0027 | 0.002 | 0.0015 | 0.001 | 0.006 | 0.005 | 0.004 | 0.001 | 0.001 | 0.005 | 0.0332 | 0.0911 | 1435 | 1369 | 3.06 | 31 | 172 | 181 | 48 | 23 | 5.45 | 12.5 | 7.1 | 10.45 | 56.28 | 4.25 | 2.3 | 12.00888 | 7.109243 | 71.44379 | 25.94458 |  | 647 | 375 | 10
3.7 | 2.418 | 0.336 | 0.0146 | 0.0078 | 0.078 | 0.034 | 0.025 | 0.055 | 0.00256 | 0.009 | 0.0057 | 0.02 | 0.02 | 0.006 | 0.002 | 0.003 | 0.004 | 0.002 | 0.0008 | 0.0024 | 0.002 | 0.0014 | 0.001 | 0.001 | 0.005 | 0.004 | 0.001 | 0.001 | 0.005 | 0.0328 | 0.0899 | 1427 | 1365 | 3.06 | 31 | 172 | 181 | 48 | 23 | 5.45 | 12.5 | 7.1 | 10.45 | 56.28 | 4.25 | 2.3 | 14.30675 | 7.688196 | 74.29509 | 24.41735 |  | 645 | 374 | 11.46
3.28 | 2.589 | 0.307 | 0.0157 | 0.0077 | 0.078 | 0.035 | 0.005 | 0.045 | 0.00153 | 0.011 | 0.0047 | 0.021 | 0.017 | 0.003 | 0.002 | 0.003 | 0.004 | 0.002 | 0.0005 | 0.0022 | 0.002 | 0.001 | 0.001 | 0.005 | 0.005 | 0.004 | 0.001 | 0.001 | 0.004 | 0.0128 | 0.0869 | 1452 | 1377 | 3.06 | 31 | 172 | 181 | 48 | 23 | 5.45 | 12.5 | 7.1 | 10.45 | 56.28 | 4.25 | 2.3
3.71 | 2.672 | 0.306 | 0.0152 | 0.0117 | 0.213 | 0.049 | 0.007 | 0.054 | 0.00331 | 0.011 | 0.001 | 0.015 | 0.018 | 0.003 | 0.002 | 0.003 | 0.004 | 0.002 | 0.0008 | 0.0028 | 0.002 | 0.001 | 0.001 | 0.001 | 0.005 | 0.004 | 0.001 | 0.001 | 0.005 | 0.0283 | 0.0779 | 1485 | 1377 | 3.05 | 30 | 176 | 180 | 46 | 23.3 | 5.24 | 14.7 | 6.6 | 9.7 | 54.16 | 4.2 | 2.4 | 8.829545 | 5.17033 | 49.35136 | 16.90413 |  | 568 | 359 | 13.47
3.66 | 2.723 | 0.306 | 0.0149 | 0.0112 | 0.069 | 0.046 | 0.005 | 0.053 | 0.0001 | 0.01 | 0.001 | 0.013 | 0.018 | 0.003 | 0.002 | 0.003 | 0.004 | 0.002 | 0.0008 | 0.0024 | 0.002 | 0.0012 | 0.001 | 0.001 | 0.005 | 0.004 | 0.001 | 0.001 | 0.009 | 0.0119 | 0.0755 | 1480 | 1393 | 3.05 | 30 | 176 | 180 | 46 | 23.3 | 5.24 | 14.7 | 6.6 | 9.7 | 54.16 | 4.2 | 2.4 | 9.009195 | 5.79813 | 48.82943 | 17.89779 |  | 478 | 330 | 13.21
3.61 | 2.647 | 0.311 | 0.0157 | 0.0098 | 0.086 | 0.049 | 0.006 | 0.056 | 0.0001 | 0.011 | 0.001 | 0.015 | 0.017 | 0.003 | 0.002 | 0.003 | 0.004 | 0.002 | 0.0007 | 0.0027 | 0.002 | 0.001 | 0.001 | 0.001 | 0.005 | 0.004 | 0.001 | 0.001 | 0.009 | 0.0146 | 0.0775 | 1471 | 1392 | 3.05 | 30 | 176 | 180 | 46 | 23.3 | 5.24 | 14.7 | 6.6 | 9.7 | 54.16 | 4.2 | 2.4 | 10.6523 | 7.436499 | 55.71724 | 20.14161 |  | 512 | 341 | 15.53
3.51 | 2.735 | 0.32 | 0.0156 | 0.0082 | 0.088 | 0.05 | 0.006 | 0.056 | 0.00039 | 0.012 | 0.001 | 0.015 | 0.018 | 0.006 | 0.002 | 0.003 | 0.004 | 0.002 | 0.0008 | 0.0023 | 0.002 | 0.0012 | 0.001 | 0.001 | 0.005 | 0.004 | 0.001 | 0.001 | 0.01 | 0.0148 | 0.0837 | 1482 | 1393 | 3.05 | 30 | 176 | 180 | 46 | 23.3 | 5.24 | 14.7 | 6.6 | 9.7 | 54.16 | 4.2 | 2.4 | 9.806122 | 7.455525 | 51.25663 | 19.89185 |  | 489 | 328 | 2.57
3.69 | 2.673 | 0.31 | 0.015 | 0.0119 | 0.078 | 0.052 | 0.005 | 0.053 | 0.0001 | 0.011 | 0.001 | 0.016 | 0.015 | 0.003 | 0.002 | 0.003 | 0.004 | 0.002 | 0.0015 | 0.0021 | 0.002 | 0.001 | 0.001 | 0.003 | 0.004 | 0.004 | 0.001 | 0.001 | 0.011 | 0.0128 | 0.0807 | 1450 | 1398 | 3.05 | 30 | 176 | 180 | 46 | 23.3 | 5.24 | 14.7 | 6.6 | 9.7 | 54.16 | 4.2 | 2.4 | 10.57185 | 6.836055 | 55.35425 | 19.58625 | 22 | 545 | 347 | 14.87
3.69 | 2.783 | 0.419 | 0.0257 | 0.007 | 0.403 | 0.027 | 0.001 | 0.053 | 0.0001 | 0.009 | 0.0017 | 0.022 | 0.021 | 0.007 | 0.002 | 0.003 | 0.004 | 0.002 | 0.0008 | 0.0026 | 0.002 | 0.0014 | 0.002 | 0.001 | 0.005 | 0.004 | 0.001 | 0.001 | 0.008 | 0.0413 | 0.0916 | 1481 | 1407 | 3.05 | 30 | 176 | 180 | 46 | 23.3 | 5.24 | 14.7 | 6.6 | 9.7 | 54.16 | 4.2 | 2.4 | 9.758701 | 6.531541 | 49.80418 | 17.4718 |  | 581 | 381 | 15.81
3.56 | 2.721 | 0.425 | 0.0246 | 0.009 | 0.417 | 0.032 | 0.003 | 0.051 | 0.00011 | 0.011 | 0.001 | 0.021 | 0.02 | 0.012 | 0.002 | 0.003 | 0.004 | 0.002 | 0.0008 | 0.0029 | 0.002 | 0.0015 | 0.002 | 0.002 | 0.005 | 0.004 | 0.001 | 0.001 | 0.01 | 0.0447 | 0.0993 | 1480 | 1404 | 3.05 | 30 | 176 | 180 | 46 | 23.3 | 5.24 | 14.7 | 6.6 | 9.7 | 54.16 | 4.2 | 2.4 | 9.634715 | 6.656933 | 51.19793 | 17.80962 |  | 570 | 392 | 5.6
3.46 | 2.732 | 0.424 | 0.0232 | 0.0077 | 0.409 | 0.032 | 0.003 | 0.046 | 0.0001 | 0.01 | 0.0054 | 0.021 | 0.02 | 0.008 | 0.002 | 0.003 | 0.004 | 0.002 | 0.0006 | 0.0058 | 0.002 | 0.0012 | 0.001 | 0.001 | 0.005 | 0.004 | 0.001 | 0.001 | 0.012 | 0.0439 | 0.1011 | 1495 | 1401 | 3.05 | 30 | 176 | 180 | 46 | 23.3 | 5.24 | 14.7 | 6.6 | 9.7 | 54.16 | 4.2 | 2.4 | 9.377778 | 6.794079 | 48.46622 | 17.14376 |  | 607 | 390 | 15.03
3.82 | 2.386 | 0.131 | 0.0111 | 0.0098 | 0.282 | 0.024 | 0.001 | 0.05 | 0.00273 | 0.006 | 0.001 | 0.008 | 0.019 | 0.003 | 0.002 | 0.003 | 0.003 | 0.001 | 0.0005 | 0.0021 | 0.001 | 0.001 | 0.001 | 0.001 | 0.003 | 0.003 | 0.001 | 0.001 | 0.006 | 0.0292 | 0.0633 | 1450 | 1375 | 3.05 | 30 | 176 | 180 | 46 | 23.3 | 5.24 | 14.7 | 6.6 | 9.7 | 54.16 | 4.2 | 2.4 | [5 empty] | 512 | 319 | 16.3
3.62 | 2.459 | 0.347 | 0.0151 | 0.0071 | 0.097 | 0.036 | 0.027 | 0.057 | 0.00251 | 0.009 | 0.001 | 0.013 | 0.022 | 0.005 | 0.002 | 0.003 | 0.004 | 0.002 | 0.0007 | 0.0026 | 0.002 | 0.0015 | 0.001 | 0.001 | 0.005 | 0.004 | 0.001 | 0.001 | 0.009 | 0.0367 | 0.0833 | 1430 | 1368 | 3.05 | 30 | 176 | 180 | 46 | 23.3 | 5.24 | 14.7 | 6.6 | 9.7 | 54.16 | 4.2 | 2.4
3.61 | 2.448 | 0.364 | 0.0157 | 0.0089 | 0.092 | 0.035 | 0.027 | 0.056 | 0.00314 | 0.01 | 0.001 | 0.014 | 0.02 | 0.005 | 0.002 | 0.003 | 0.004 | 0.002 | 0.0007 | 0.0032 | 0.002 | 0.0012 | 0.001 | 0.001 | 0.005 | 0.004 | 0.001 | 0.001 | 0.008 | 0.0362 | 0.0832 | 1443 | 1367 | 3.05 | 30 | 176 | 180 | 46 | 23.3 | 5.24 | 14.7 | 6.6 | 9.7 | 54.16 | 4.2 | 2.4 | 8.136674 | 5.33348 | 48.04692 | 17.41983 |  | 660 | 364 | 10.83
3.62 | 2.6 | 0.344 | 0.0168 | 0.0125 | 0.112 | 0.055 | 0.005 | 0.048 | 0.00032 | 0.011 | 0.001 | 0.017 | 0.018 | 0.003 | 0.002 | 0.003 | 0.004 | 0.002 | 0.0014 | 0.0029 | 0.002 | 0.001 | 0.001 | 0.002 | 0.004 | 0.004 | 0.001 | 0.001 | 0.009 | 0.0162 | 0.0826 | 1490 | 1414 | 3.05 | 30 | 176 | 180 | 46 | 23.3 | 5.24 | 14.7 | 6.6 | 9.7 | 54.16 | 4.2 | 2.4 | 10.46705 | 7.03631 | 54.88653 | 19.70172 | 17 | 577 | 355 | 9.59
3.51 | 2.678 | 0.299 | 0.0165 | 0.0135 | 0.117 | 0.049 | 0.006 | 0.054 | 0.0002 | 0.012 | 0.001 | 0.016 | 0.016 | 0.003 | 0.002 | 0.003 | 0.004 | 0.002 | 0.0016 | 0.0051 | 0.003 | 0.001 | 0.001 | 0.003 | 0.005 | 0.005 | 0.001 | 0.001 | 0.01 | 0.0177 | 0.0859 | 1485 | 1410 | 3.05 | 30 | 176 | 180 | 46 | 23.3 | 5.24 | 14.7 | 6.6 | 9.7 | 54.16 | 4.2 | 2.4 | 10.66154 | 6.650106 | 57.61908 | 20.36358 |  | 581 | 370 | 16.29
3.63 | 2.661 | 0.3 | 0.0156 | 0.0098 | 0.076 | 0.042 | 0.007 | 0.044 | 0.0001 | 0.013 | 0.001 | 0.012 | 0.02 | 0.006 | 0.002 | 0.003 | 0.004 | 0.002 | 0.0017 | 0.0027 | 0.002 | 0.0011 | 0.001 | 0.001 | 0.005 | 0.004 | 0.001 | 0.001 | 0.009 | 0.0146 | 0.0836 | 1445 | 1383 | 3.05 | 30 | 176 | 180 | 46 | 23.3 | 5.24 | 14.7 | 6.6 | 9.7 | 54.16 | 4.2 | 2.4 | 9.57598 | 6.497293 | 50.86176 | 18.92012 |  | 556 | 345 | 15.93
3.68 | 2.669 | 0.308 | 0.0169 | 0.0102 | 0.079 | 0.044 | 0.009 | 0.055 | 0.00015 | 0.016 | 0.001 | 0.015 | 0.017 | 0.003 | 0.002 | 0.003 | 0.004 | 0.002 | 0.0018 | 0.0028 | 0.002 | 0.001 | 0.001 | 0.003 | 0.004 | 0.004 | 0.001 | 0.001 | 0.008 | 0.0169 | 0.0848 | 1455 | 1383 | 3.05 | 30 | 176 | 180 | 46 | 23.3 | 5.24 | 14.7 | 6.6 | 9.7 | 54.16 | 4.2 | 2.4 | 10.46041 | 6.415413 | 54.86921 | 19.70405 |  | 537 | 336 | 12.86
3.51 | 2.663 | 0.307 | 0.0155 | 0.01 | 0.087 | 0.058 | 0.007 | 0.05 | 0.00024 | 0.017 | 0.001 | 0.014 | 0.016 | 0.003 | 0.002 | 0.003 | 0.004 | 0.002 | 0.0018 | 0.0021 | 0.002 | 0.001 | 0.001 | 0.002 | 0.004 | 0.004 | 0.001 | 0.001 | 0.009 | 0.0157 | 0.0831 | 1460 | 1381 | 3.05 | 30 | 176 | 180 | 46 | 23.3 | 5.24 | 14.7 | 6.6 | 9.7 | 54.16 | 4.2 | 2.4 | 9.85641 | 6.346806 | 52.66462 | 19.36207 | 16 | 534 | 338 | 17.11
3.62 | 2.688 | 0.301 | 0.0146 | 0.0083 | 0.089 | 0.043 | 0.004 | 0.049 | 0.0001 | 0.012 | 0.001 | 0.013 | 0.017 | 0.003 | 0.002 | 0.003 | 0.004 | 0.002 | 0.001 | 0.0021 | 0.002 | 0.001 | 0.001 | 0.001 | 0.004 | 0.004 | 0.001 | 0.001 | 0.008 | 0.0129 | 0.0752 | 1455 | 1381 | 3.05 | 30 | 176 | 180 | 46 | 23.3 | 5.24 | 14.7 | 6.6 | 9.7 | 54.16 | 4.2 | 2.4 | 12.58172 | 6.794131 | 70.35734 | 23.967 |  | 475 | 323 | 23
3.29 | 1.917 | 0.996 | 0.02 | 0.0754 | 0.148 | 0.264 | 0.039 | 0.001 | 0.0001 | 0.017 | 0.0159 | 0.013 | 0.007 | 0.012 | 0.002 | 0.003 | 0.004 | 0.002 | 0.0007 | 0.0012 | 0.002 | 0.0034 | 0.001 | 0.001 | 0.001 | 0.001 | 0.001 | 0.001 | 0.011 | 0.0538 | 0.0983 | 1505 | 1417 | 3 | 31 | 166 | 182 | 46 | 18.8 | 4.47 | 13.1 | 7.1 | 9.78 | 57.44 | 4.3 | 2.8
3.3 | 1.899 | 0.964 | 0.0197 | 0.0725 | 0.114 | 0.247 | 0.037 | 0.001 | 0.0001 | 0.019 | 0.0143 | 0.013 | 0.006 | 0.005 | 0.002 | 0.003 | 0.003 | 0.001 | 0.0009 | 0.0009 | 0.002 | 0.0026 | 0.001 | 0.001 | 0.001 | 0.001 | 0.001 | 0.001 | 0.01 | 0.0484 | 0.0868 | 1499 | 1417 | 3 | 31 | 166 | 182 | 46 | 18.8 | 4.47 | 13.1 | 7.1 | 9.78 | 57.44 | 4.3 | 2.8
3.34 | 1.819 | 0.99 | 0.0192 | 0.0868 | 0.118 | 0.25 | 0.038 | 0.001 | 0.0001 | 0.02 | 0.0118 | 0.012 | 0.005 | 0.003 | 0.002 | 0.003 | 0.003 | 0.001 | 0.0008 | 0.0009 | 0.002 | 0.0011 | 0.001 | 0.002 | 0.001 | 0.001 | 0.001 | 0.001 | 0.019 | 0.0498 | 0.0897 | 1485 | 1412 | 3 | 31 | 166 | 182 | 46 | 18.8 | 4.47 | 13.1 | 7.1 | 9.78 | 57.44 | 4.3 | 2.8
3.39 | 1.887 | 0.971 | 0.0201 | 0.0781 | 0.117 | 0.254 | 0.039 | 0.001 | 0.0001 | 0.021 | 0.0178 | 0.014 | 0.005 | 0.003 | 0.002 | 0.003 | 0.003 | 0.001 | 0.001 | 0.0012 | 0.002 | 0.0014 | 0.001 | 0.001 | 0.001 | 0.001 | 0.001 | 0.001 | 0.022 | 0.0507 | 0.1015 | 1480 | 1416 | 3 | 31 | 166 | 182 | 46 | 18.8 | 4.47 | 13.1 | 7.1 | 9.78 | 57.44 | 4.3 | 2.8
3.17 | 1.783 | 0.689 | 0.02 | 0.0344 | 0.884 | 0.273 | 0.016 | 0.001 | 0.0001 | 0.022 | 0.2274 | 0.011 | 0.009 | 0.013 | 0.002 | 0.003 | 0.004 | 0.002 | 0.0003 | 0.0014 | 0.002 | 0.0027 | 0.001 | 0.001 | 0.001 | 0.001 | 0.001 | 0.001 | 0.018 | 0.1044 | 0.2 | 1430 | 1368 | 3 | 31 | 166 | 182 | 46 | 18.8 | 4.47 | 13.1 | 7.1 | 9.78 | 57.44 | 4.3 | 2.8
3.26 | 1.882 | 0.972 | 0.0198 | 0.0681 | 0.147 | 0.253 | 0.038 | 0.001 | 0.0001 | 0.031 | 0.0283 | 0.014 | 0.006 | 0.01 | 0.002 | 0.003 | 0.004 | 0.001 | 0.0017 | 0.0009 | 0.002 | 0.003 | 0.001 | 0.003 | 0.001 | 0.001 | 0.001 | 0.001 | 0.011 | 0.0527 | 0.124 | 1490 | 1400 | 3 | 31 | 166 | 182 | 46 | 18.8 | 4.47 | 13.1 | 7.1 | 9.78 | 57.44 | 4.3 | 2.8
3.31 | 1.929 | 0.972 | 0.0212 | 0.0604 | 0.112 | 0.255 | 0.039 | 0.001 | 0.0001 | 0.026 | 0.0207 | 0.015 | 0.006 | 0.01 | 0.002 | 0.003 | 0.003 | 0.001 | 0.002 | 0.0007 | 0.002 | 0.0029 | 0.001 | 0.006 | 0.001 | 0.001 | 0.001 | 0.001 | 0.02 | 0.0502 | 0.1234 | 1450 | 1395 | 3 | 31 | 166 | 182 | 46 | 18.8 | 4.47 | 13.1 | 7.1 | 9.78 | 57.44 | 4.3 | 2.8
3.25 | 1.898 | 1.012 | 0.0202 | 0.083 | 0.141 | 0.255 | 0.038 | 0.001 | 0.0001 | 0.02 | 0.0293 | 0.014 | 0.006 | 0.009 | 0.002 | 0.003 | 0.003 | 0.001 | 0.0021 | 0.0009 | 0.002 | 0.003 | 0.001 | 0.005 | 0.001 | 0.001 | 0.001 | 0.001 | 0.01 | 0.0521 | 0.1134 | 1460 | 1393 | 3 | 31 | 166 | 182 | 46 | 18.8 | 4.47 | 13.1 | 7.1 | 9.78 | 57.44 | 4.3 | 2.8
3.22 | 1.894 | 0.996 | 0.0205 | 0.0786 | 0.171 | 0.167 | 0.02 | 0.001 | 0.0001 | 0.02 | 0.0422 | 0.014 | 0.005 | 0.012 | 0.002 | 0.003 | 0.004 | 0.002 | 0.0014 | 0.0005 | 0.002 | 0.0034 | 0.001 | 0.002 | 0.001 | 0.001 | 0.001 | 0.001 | 0.01 | 0.0371 | 0.1266 | 1450 | 1387 | 3 | 31 | 166 | 182 | 46 | 18.8 | 4.47 | 13.1 | 7.1 | 9.78 | 57.44 | 4.3 | 2.8
3.5 | 2.66 | 0.311 | 0.015 | 0.0082 | 0.111 | 0.048 | 0.005 | 0.044 | 0.0001 | 0.012 | 0.001 | 0.014 | 0.017 | 0.01 | 0.002 | 0.003 | 0.014 | 0.002 | 0.0014 | 0.0012 | 0.002 | 0.0018 | 0.002 | 0.001 | 0.005 | 0.004 | 0.001 | 0.001 | 0.008 | 0.0161 | 0.0945 | 1450 | 1377 | 3 | 31 | 166 | 182 | 46 | 18.8 | 4.47 | 13.1 | 7.1 | 9.78 | 57.44 | 4.3 | 2.8 | 9.046753 | 5.466583 | 52.01558 | 18.06714 |  | 489 | 327 | 20.39
3.43 | 2.634 | 0.303 | 0.0139 | 0.0079 | 0.071 | 0.047 | 0.006 | 0.041 | 0.0001 | 0.012 | 0.001 | 0.014 | 0.014 | 0.005 | 0.002 | 0.003 | 0.004 | 0.002 | 0.0021 | 0.0011 | 0.002 | 0.0011 | 0.001 | 0.002 | 0.004 | 0.003 | 0.001 | 0.001 | 0.008 | 0.0131 | 0.0764 | 1451 | 1369 | 3 | 31 | 166 | 182 | 46 | 18.8 | 4.47 | 13.1 | 7.1 | 9.78 | 57.44 | 4.3 | 2.8
3.5 | 2.657 | 0.33 | 0.0156 | 0.0101 | 0.118 | 0.045 | 0.006 | 0.047 | 0.0001 | 0.012 | 0.001 | 0.016 | 0.016 | 0.006 | 0.002 | 0.003 | 0.004 | 0.002 | 0.0007 | 0.0024 | 0.002 | 0.0015 | 0.001 | 0.001 | 0.005 | 0.004 | 0.001 | 0.001 | 0.01 | 0.0178 | 0.0827 | 1458 | 1374 | 3 | 31 | 166 | 182 | 46 | 18.8 | 4.47 | 13.1 | 7.1 | 9.78 | 57.44 | 4.3 | 2.8 | 10.36364 | 6.230026 | 52.17039 | 18.38125 | 7 | 489 | 330 | 22.13
3.47 | 2.7 | 0.303 | 0.0173 | 0.0103 | 0.077 | 0.039 | 0.007 | 0.054 | 0.00026 | 0.011 | 0.001 | 0.017 | 0.016 | 0.01 | 0.002 | 0.003 | 0.004 | 0.002 | 0.0008 | 0.0018 | 0.003 | 0.0018 | 0.002 | 0.001 | 0.005 | 0.004 | 0.001 | 0.001 | 0.009 | 0.0147 | 0.0877 | 1450 | 1370 | 3 | 31 | 166 | 182 | 46 | 18.8 | 4.47 | 13.1 | 7.1 | 9.78 | 57.44 | 4.3 | 2.8 | 11.18797 | 6.643613 | 64.38421 | 22.29024 | 25 | 571 | 364 | 13.91
3.33 | 1.866 | 1.011 | 0.0213 | 0.0671 | 0.165 | 0.269 | 0.039 | 0.001 | 0.0001 | 0.022 | 0.0417 | 0.016 | 0.007 | 0.008 | 0.002 | 0.003 | 0.004 | 0.002 | 0.0008 | 0.0012 | 0.002 | 0.0024 | 0.001 | 0.002 | 0.001 | 0.001 | 0.001 | 0.001 | 0.01 | 0.0555 | 0.1272 | 1514 | 1416 | 2.73 | 32 | 171 | 163 | 36 | 28.2 | 5.02 | 12.8 | 7.4 | 9.78 | 57.44 | 4.2 | 2.5
3.4 | 1.881 | 0.994 | 0.0203 | 0.0857 | 0.075 | 0.266 | 0.038 | 0.001 | 0.0001 | 0.017 | 0.0089 | 0.015 | 0.007 | 0.003 | 0.002 | 0.003 | 0.003 | 0.001 | 0.0007 | 0.0015 | 0.003 | 0.0017 | 0.001 | 0.001 | 0.001 | 0.001 | 0.001 | 0.001 | 0.016 | 0.0455 | 0.0869 | 1490 | 1406 | 2.73 | 32 | 171 | 163 | 36 | 28.2 | 5.02 | 12.8 | 7.4 | 9.78 | 57.44 | 4.2 | 2.5
3.31 | 1.807 | 0.981 | 0.0187 | 0.094 | 0.089 | 0.263 | 0.04 | 0.001 | 0.0001 | 0.018 | 0.0091 | 0.014 | 0.007 | 0.003 | 0.002 | 0.003 | 0.003 | 0.001 | 0.0008 | 0.0015 | 0.002 | 0.001 | 0.001 | 0.003 | 0.001 | 0.001 | 0.001 | 0.001 | 0.019 | 0.0489 | 0.0905 | 1485 | 1417 | 2.73 | 32 | 171 | 163 | 36 | 28.2 | 5.02 | 12.8 | 7.4 | 9.78 | 57.44 | 4.2 | 2.5
3.37 | 1.811 | 0.676 | 0.0207 | 0.0421 | 0.859 | 0.264 | 0.012 | 0.001 | 0.0001 | 0.019 | 0.2286 | 0.017 | 0.011 | 0.007 | 0.004 | 0.003 | 0.004 | 0.001 | 0.0006 | 0.0016 | 0.003 | 0.0022 | 0.001 | 0.001 | 0.001 | 0.001 | 0.001 | 0.001 | 0.01 | 0.0979 | 0.2 | 1430 | 1364 | 2.73 | 32 | 171 | 163 | 36 | 28.2 | 5.02 | 12.8 | 7.4 | 9.78 | 57.44 | 4.2 | 2.5
3.59 | 2.708 | 0.365 | 0.0173 | 0.014 | 0.091 | 0.071 | 0.011 | 0.055 | 0.0001 | 0.01 | 0.0042 | 0.018 | 0.016 | 0.009 | 0.002 | 0.003 | 0.004 | 0.002 | 0.0015 | 0.0018 | 0.003 | 0.0019 | 0.002 | 0.002 | 0.005 | 0.004 | 0.001 | 0.001 | 0.007 | 0.0201 | 0.0895 | 1467 | 1397 | 2.73 | 32 | 171 | 163 | 36 | 28.2 | 5.02 | 12.8 | 7.4 | 9.78 | 57.44 | 4.2 | 2.5
3.49 | 2.688 | 0.348 | 0.0165 | 0.0118 | 0.083 | 0.063 | 0.01 | 0.055 | 0.0001 | 0.011 | 0.001 | 0.016 | 0.015 | 0.003 | 0.002 | 0.003 | 0.004 | 0.001 | 0.0016 | 0.0021 | 0.003 | 0.001 | 0.001 | 0.002 | 0.005 | 0.004 | 0.001 | 0.001 | 0.009 | 0.0183 | 0.0778 | 1480 | 1393 | 2.73 | 32 | 171 | 163 | 36 | 28.2 | 5.02 | 12.8 | 7.4 | 9.78 | 57.44 | 4.2 | 2.5
3.67 | 2.655 | 0.339 | 0.017 | 0.0119 | 0.071 | 0.067 | 0.009 | 0.055 | 0.0001 | 0.011 | 0.001 | 0.018 | 0.016 | 0.008 | 0.002 | 0.003 | 0.004 | 0.002 | 0.0018 | 0.0029 | 0.003 | 0.0011 | 0.002 | 0.002 | 0.005 | 0.004 | 0.001 | 0.001 | 0.005 | 0.0161 | 0.0849 | 1478 | 1406 | 2.73 | 32 | 171 | 163 | 36 | 28.2 | 5.02 | 12.8 | 7.4 | 9.78 | 57.44 | 4.2 | 2.5
3.6 | 2.632 | 0.329 | 0.0144 | 0.0069 | 0.125 | 0.06 | 0.006 | 0.048 | 0.0001 | 0.01 | 0.001 | 0.012 | 0.015 | 0.005 | 0.002 | 0.003 | 0.004 | 0.002 | 0.0006 | 0.0011 | 0.002 | 0.0015 | 0.001 | 0.001 | 0.004 | 0.003 | 0.001 | 0.001 | 0.005 | 0.0185 | 0.0683 | 1439 | 1371 | 2.73 | 32 | 171 | 163 | 36 | 28.2 | 5.02 | 12.8 | 7.4 | 9.78 | 57.44 | 4.2 | 2.5
3.57 | 2.649 | 0.302 | 0.0165 | 0.0095 | 0.1 | 0.051 | 0.006 | 0.052 | 0.0001 | 0.011 | 0.001 | 0.017 | 0.014 | 0.006 | 0.002 | 0.003 | 0.004 | 0.001 | 0.0017 | 0.0023 | 0.003 | 0.0013 | 0.001 | 0.002 | 0.004 | 0.003 | 0.001 | 0.001 | 0.005 | 0.016 | 0.0774 | 1450 | 1394 | 2.73 | 32 | 171 | 163 | 36 | 28.2 | 5.02 | 12.8 | 7.4 | 9.78 | 57.44 | 4.2 | 2.5
3.47 | 2.653 | 0.31 | 0.0156 | 0.0062 | 0.102 | 0.046 | 0.005 | 0.045 | 0.0001 | 0.011 | 0.001 | 0.014 | 0.016 | 0.004 | 0.002 | 0.003 | 0.004 | 0.001 | 0.0007 | 0.0016 | 0.002 | 0.0011 | 0.001 | 0.001 | 0.004 | 0.003 | 0.001 | 0.001 | 0.008 | 0.0152 | 0.0735 | 1440 | 1366 | 2.73 | 32 | 171 | 163 | 36 | 28.2 | 5.02 | 12.8 | 7.4 | 9.78 | 57.44 | 4.2 | 2.5
3.54 | 2.64 | 0.281 | 0.0148 | 0.0073 | 0.085 | 0.044 | 0.004 | 0.043 | 0.0001 | 0.01 | 0.0021 | 0.017 | 0.015 | 0.003 | 0.002 | 0.003 | 0.004 | 0.001 | 0.0006 | 0.0019 | 0.002 | 0.001 | 0.001 | 0.001 | 0.004 | 0.004 | 0.001 | 0.001 | 0.007 | 0.0125 | 0.0737 | 1443 | 1372 | 2.73 | 32 | 171 | 163 | 36 | 28.2 | 5.02 | 12.8 | 7.4 | 9.78 | 57.44 | 4.2 | 2.5
3.33 | 1.929 | 0.96 | 0.0211 | 0.0652 | 0.094 | 0.161 | 0.013 | 0.001 | 0.0001 | 0.019 | 0.0087 | 0.017 | 0.007 | 0.005 | 0.002 | 0.003 | 0.003 | 0.001 | 0.0007 | 0.0012 | 0.002 | 0.002 | 0.001 | 0.002 | 0.001 | 0.001 | 0.001 | 0.001 | 0.011 | 0.0224 | 0.0877 | 1460 | 1396 | 2.73 | 32 | 171 | 163 | 36 | 28.2 | 5.02 | 12.8 | 7.4 | 9.78 | 57.44 | 4.2 | 2.5
3.35 | 1.758 | 0.676 | 0.0201 | 0.0399 | 0.86 | 0.266 | 0.017 | 0.001 | 0.0001 | 0.018 | 0.2176 | 0.015 | 0.007 | 0.009 | 0.002 | 0.003 | 0.004 | 0.002 | 0.0004 | 0.0013 | 0.003 | 0.0019 | 0.001 | 0.001 | 0.001 | 0.001 | 0.001 | 0.001 | 0.001 | 0.103 | 0.2 | 1450 | 1370 | 2.73 | 32 | 171 | 163 | 36 | 28.2 | 5.02 | 12.8 | 7.4 | 9.78 | 57.44 | 4.2 | 2.5
3.63 | 2.216 | 0.51 | 0.0154 | 0.0098 | 0.841 | 0.044 | 0.06 | 0.053 | 0.00243 | 0.011 | 0.0045 | 0.014 | 0.021 | 0.003 | 0.002 | 0.003 | 0.004 | 0.002 | 0.0005 | 0.0029 | 0.003 | 0.001 | 0.001 | 0.002 | 0.005 | 0.004 | 0.001 | 0.001 | 0.008 | 0.1441 | 0.0873 | 1495 | 1387 | 3.28 | 36 | 150 | 172 | 40 | 27 | 5.03 | 14.13 | 7.8 | 10.96 | 58.51 | 3.7 | 2.1
3.37 | 2.654 | 0.293 | 0.0169 | 0.0102 | 0.078 | 0.049 | 0.007 | 0.052 | 0.00024 | 0.012 | 0.0069 | 0.014 | 0.016 | 0.003 | 0.002 | 0.003 | 0.004 | 0.002 | 0.0006 | 0.0022 | 0.003 | 0.001 | 0.001 | 0.002 | 0.004 | 0.004 | 0.001 | 0.001 | 0.008 | 0.0148 | 0.0829 | 1450 | 1372 | 3.28 | 36 | 150 | 172 | 40 | 27 | 5.03 | 14.13 | 7.8 | 10.96 | 58.51 | 3.7 | 2.1 | 13.63668 | 8.710025 | 78.42491 | 28.18823 |  | 497 | 329 | 18.96
3.61 | 2.02 | 0.165 | 0.0242 | 0.01 | 0.044 | 0.031 | 0.003 | 0.052 | 0.00261 | 0.009 | 0.002 | 0.018 | 0.016 | 0.006 | 0.002 | 0.003 | 0.004 | 0.001 | 0.0006 | 0.0018 | 0.001 | 0.001 | 0.001 | 0.002 | 0.003 | 0.002 | 0.001 | 0.001 | 0.007 | 0.0074 | 0.08 | 1472 | 1382 | 3.28 | 36 | 150 | 172 | 40 | 27 | 5.03 | 14.13 | 7.8 | 10.96 | 58.51 | 3.7 | 2.1 | 15.26122 | 10.43919 | 84.42041 | 31.83853 |  | 487 | 289 | 13.6
3.37 | 2.647 | 0.296 | 0.0156 | 0.0079 | 0.097 | 0.055 | 0.007 | 0.044 | 0.00011 | 0.012 | 0.0067 | 0.014 | 0.019 | 0.003 | 0.002 | 0.003 | 0.004 | 0.002 | 0.0005 | 0.0022 | 0.002 | 0.001 | 0.001 | 0.002 | 0.004 | 0.004 | 0.001 | 0.001 | 0.009 | 0.0167 | 0.0855 | 1452 | 1373 | 3.28 | 36 | 150 | 172 | 40 | 27 | 5.03 | 14.13 | 7.8 | 10.96 | 58.51 | 3.7 | 2.1 | 12.8871 | 8.76449 | 73.28194 | 29.76859 |  | 487 | 326 | 17.14
3.54 | 2.663 | 0.284 | 0.0156 | 0.01 | 0.137 | 0.048 | 0.009 | 0.056 | 0.00021 | 0.011 | 0.0072 | 0.014 | 0.018 | 0.003 | 0.002 | 0.003 | 0.004 | 0.002 | 0.0011 | 0.0029 | 0.003 | 0.001 | 0.001 | 0.002 | 0.004 | 0.004 | 0.001 | 0.001 | 0.009 | 0.0227 | 0.0864 | 1450 | 1372 | 3.28 | 36 | 150 | 172 | 40 | 27 | 5.03 | 14.13 | 7.8 | 10.96 | 58.51 | 3.7 | 2.1 | 13.22222 | 8.766132 | 68.96222 | 24.85511 | 11 | 486 | 331 | 19.06
3.4 | 2.702 | 0.311 | 0.014 | 0.0063 | 0.092 | 0.05 | 0.005 | 0.043 | 0.0001 | 0.011 | 0.0102 | 0.014 | 0.016 | 0.003 | 0.002 | 0.003 | 0.004 | 0.001 | 0.0011 | 0.0017 | 0.002 | 0.001 | 0.001 | 0.002 | 0.004 | 0.004 | 0.001 | 0.001 | 0.009 | 0.0142 | 0.0841 | 1431 | 1370 | 3.28 | 36 | 150 | 172 | 40 | 27 | 5.03 | 14.13 | 7.8 | 10.96 | 58.51 | 3.7 | 2.1 | 13.98819 | 10.01514 | 81.58189 | 30.96222 |  | 484 | 331 | 17.4
3.54 | 2.314 | 0.131 | 0.0222 | 0.0079 | 0.263 | 0.026 | 0.002 | 0.048 | 0.002 | 0.014 | 0.001 | 0.012 | 0.024 | 0.008 | 0.002 | 0.003 | 0.011 | 0.001 | 0.0004 | 0.003 | 0.001 | 0.001 | 0.001 | 0.001 | 0.003 | 0.002 | 0.001 | 0.001 | 0.007 | 0.0283 | 0.0944 | 1460 | 1388 | 3.28 | 36 | 150 | 172 | 40 | 27 | 5.03 | 14.13 | 7.8 | 10.96 | 58.51 | 3.7 | 2.1
3.58 | 2.334 | 0.121 | 0.025 | 0.0075 | 0.27 | 0.026 | 0.002 | 0.05 | 0.00232 | 0.014 | 0.001 | 0.013 | 0.024 | 0.009 | 0.002 | 0.003 | 0.013 | 0.001 | 0.0004 | 0.0021 | 0.001 | 0.001 | 0.001 | 0.001 | 0.003 | 0.002 | 0.001 | 0.001 | 0.006 | 0.029 | 0.0968 | 1449 | 1374 | 3.28 | 36 | 150 | 172 | 40 | 27 | 5.03 | 14.13 | 7.8 | 10.96 | 58.51 | 3.7 | 2.1
3.35 | 1.896 | 0.969 | 0.0232 | 0.0809 | 0.134 | 0.161 | 0.015 | 0.001 | 0.0001 | 0.015 | 0.0174 | 0.013 | 0.007 | 0.003 | 0.002 | 0.003 | 0.005 | 0.001 | 0.0027 | 0.0008 | 0.003 | 0.0017 | 0.001 | 0.004 | 0.001 | 0.001 | 0.001 | 0.001 | 0.018 | 0.0284 | 0.0997 | 1475 | 1407 | 3.28 | 36 | 150 | 172 | 40 | 27 | 5.03 | 14.13 | 7.8 | 10.96 | 58.51 | 3.7 | 2.1
3.41 | 1.987 | 0.962 | 0.0227 | 0.0789 | 0.103 | 0.176 | 0.013 | 0.001 | 0.0001 | 0.017 | 0.0132 | 0.013 | 0.009 | 0.005 | 0.002 | 0.003 | 0.004 | 0.001 | 0.0023 | 0.0014 | 0.003 | 0.0019 | 0.001 | 0.005 | 0.001 | 0.001 | 0.001 | 0.001 | 0.016 | 0.0233 | 0.0999 | 1459 | 1407 | 3.28 | 36 | 150 | 172 | 40 | 27 | 5.03 | 14.13 | 7.8 | 10.96 | 58.51 | 3.7 | 2.1
3.48 | 1.825 | 0.669 | 0.0224 | 0.0404 | 0.862 | 0.264 | 0.008 | 0.001 | 0.0001 | 0.017 | 0.227 | 0.014 | 0.012 | 0.005 | 0.002 | 0.003 | 0.006 | 0.001 | 0.0001 | 0.0017 | 0.003 | 0.0015 | 0.001 | 0.01 | 0.001 | 0.001 | 0.001 | 0.001 | 0.016 | 0.0942 | 0.2 | 1443 | 1380 | 3.28 | 36 | 150 | 172 | 40 | 27 | 5.03 | 14.13 | 7.8 | 10.96 | 58.51 | 3.7 | 2.1
3.53 | 1.772 | 0.656 | 0.0227 | 0.0484 | 0.873 | 0.266 | 0.012 | 0.001 | 0.0001 | 0.017 | 0.2217 | 0.013 | 0.015 | 0.005 | 0.002 | 0.003 | 0.005 | 0.001 | 0.0002 | 0.0024 | 0.003 | 0.0014 | 0.001 | 0.003 | 0.001 | 0.001 | 0.001 | 0.001 | 0.016 | 0.0993 | 0.2 | 1430 | 1378 | 3.28 | 36 | 150 | 172 | 40 | 27 | 5.03 | 14.13 | 7.8 | 10.96 | 58.51 | 3.7 | 2.1
3.38 | 1.8 | 0.709 | 0.0221 | 0.0399 | 0.885 | 0.265 | 0.013 | 0.001 | 0.0001 | 0.016 | 0.2359 | 0.014 | 0.011 | 0.013 | 0.002 | 0.003 | 0.005 | 0.001 | 0.0004 | 0.0011 | 0.004 | 0.0024 | 0.001 | 0.008 | 0.001 | 0.001 | 0.001 | 0.001 | 0.021 | 0.1015 | 0.2 | 1445 | 1367 | 3.28 | 36 | 150 | 172 | 40 | 27 | 5.03 | 14.13 | 7.8 | 10.96 | 58.51 | 3.7 | 2.1
3.36 | 1.823 | 0.693 | 0.0214 | 0.0414 | 0.876 | 0.27 | 0.014 | 0.001 | 0.0001 | 0.017 | 0.2278 | 0.012 | 0.013 | 0.009 | 0.002 | 0.003 | 0.005 | 0.001 | 0.0004 | 0.002 | 0.004 | 0.002 | 0.001 | 0.007 | 0.001 | 0.001 | 0.001 | 0.001 | 0.02 | 0.1016 | 0.2 | 1440 | 1370 | 3.28 | 36 | 150 | 172 | 40 | 27 | 5.03 | 14.13 | 7.8 | 10.96 | 58.51 | 3.7 | 2.1
3.3 | 1.907 | 0.982 | 0.0233 | 0.0745 | 0.255 | 0.186 | 0.017 | 0.001 | 0.0001 | 0.017 | 0.0507 | 0.012 | 0.007 | 0.009 | 0.002 | 0.003 | 0.005 | 0.001 | 0.0005 | 0.001 | 0.003 | 0.0023 | 0.001 | 0.003 | 0.001 | 0.001 | 0.001 | 0.001 | 0.012 | 0.0425 | 0.1316 | 1483 | 1416 | 3.28 | 36 | 150 | 172 | 40 | 27 | 5.03 | 14.13 | 7.8 | 10.96 | 58.51 | 3.7 | 2.1
3.73 | 2.434 | 0.248 | 0.0235 | 0.0068 | 0.084 | 0.04 | 0.004 | 0.047 | 0.00324 | 0.01 | 0.0066 | 0.018 | 0.016 | 0.006 | 0.002 | 0.003 | 0.005 | 0.002 | 0.0005 | 0.0016 | 0.002 | 0.0011 | 0.002 | 0.002 | 0.004 | 0.003 | 0.001 | 0.001 | 0.001 | 0.0124 | 0.084 | 1450 | 1380 | 3.14 | 32 | 158 | 175 | 44 | 26.5 | 4.88 | 13.6 | 7.4 | 10.96 | 58.51 | 3.7 | 2.1 | 13.25081 | 7.837039 | 76.10814 | 26.95224 |  | 530 | 333 | 16.27
3.56 | 2.637 | 0.293 | 0.0177 | 0.009 | 0.146 | 0.06 | 0.006 | 0.045 | 0.00012 | 0.012 | 0.0255 | 0.012 | 0.021 | 0.005 | 0.002 | 0.003 | 0.005 | 0.002 | 0.0006 | 0.0032 | 0.003 | 0.0012 | 0.002 | 0.004 | 0.004 | 0.004 | 0.001 | 0.001 | 0.001 | 0.0206 | 0.1046 | 1459 | 1370 | 3.14 | 32 | 158 | 175 | 44 | 26.5 | 4.88 | 13.6 | 7.4 | 10.96 | 58.51 | 3.7 | 2.1 | 16.352 | 9.665821 | 85.3024 | 30.79272 |  | 480 | 336 | 7.47
3.56 | 2.637 | 0.293 | 0.0177 | 0.009 | 0.146 | 0.06 | 0.006 | 0.045 | 0.00012 | 0.012 | 0.0255 | 0.012 | 0.021 | 0.005 | 0.002 | 0.003 | 0.005 | 0.002 | 0.0006 | 0.0032 | 0.003 | 0.0012 | 0.002 | 0.004 | 0.004 | 0.004 | 0.001 | 0.001 | 0.001 | 0.0206 | 0.1046 | 1460 | 1364 | 3.14 | 32 | 158 | 175 | 44 | 26.5 | 4.88 | 13.6 | 7.4 | 10.96 | 58.51 | 3.7 | 2.1 | 13.2815 | 7.488229 | 68.50777 | 24.81637 |  | 514 | 312 | 16.49
3.22 | 1.956 | 1.013 | 0.0235 | 0.0696 | 0.1 | 0.172 | 0.009 | 0.001 | 0.0001 | 0.016 | 0.0151 | 0.014 | 0.008 | 0.014 | 0.002 | 0.003 | 0.005 | 0.001 | 0.0003 | 0.0008 | 0.004 | 0.0027 | 0.001 | 0.004 | 0.001 | 0.001 | 0.001 | 0.001 | 0.001 | 0.019 | 0.094 | 1467 | 1403 | 3.14 | 32 | 158 | 175 | 44 | 26.5 | 4.88 | 13.6 | 7.4 | 10.96 | 58.51 | 3.7 | 2.1
3.23 | 1.954 | 0.996 | 0.0248 | 0.0734 | 0.13 | 0.179 | 0.013 | 0.001 | 0.0001 | 0.016 | 0.0179 | 0.011 | 0.008 | 0.013 | 0.002 | 0.003 | 0.005 | 0.001 | 0.0028 | 0.0016 | 0.003 | 0.0024 | 0.001 | 0.003 | 0.001 | 0.001 | 0.001 | 0.001 | 0.001 | 0.026 | 0.0938 | 1476 | 1409 | 3.14 | 32 | 158 | 175 | 44 | 26.5 | 4.88 | 13.6 | 7.4 | 10.96 | 58.51 | 3.7 | 2.1
3.4 | 1.842 | 0.671 | 0.0211 | 0.0408 | 0.869 | 0.264 | 0.01 | 0.001 | 0.0001 | 0.016 | 0.2307 | 0.015 | 0.01 | 0.014 | 0.002 | 0.003 | 0.005 | 0.001 | 0.0001 | 0.0018 | 0.004 | 0.0023 | 0.001 | 0.006 | 0.001 | 0.001 | 0.001 | 0.001 | 0.001 | 0.0969 | 0.2 | 1440 | 1369 | 3.14 | 32 | 158 | 175 | 44 | 26.5 | 4.88 | 13.6 | 7.4 | 10.96 | 58.51 | 3.7 | 2.1
3.47 | 1.766 | 0.676 | 0.0215 | 0.0436 | 0.854 | 0.258 | 0.015 | 0.001 | 0.0001 | 0.016 | 0.2275 | 0.015 | 0.01 | 0.006 | 0.002 | 0.003 | 0.004 | 0.001 | 0.0003 | 0.0014 | 0.004 | 0.0019 | 0.001 | 0.004 | 0.001 | 0.001 | 0.001 | 0.001 | 0.001 | 0.1004 | 0.2 | 1445 | 1367 | 3.14 | 32 | 158 | 175 | 44 | 26.5 | 4.88 | 13.6 | 7.4 | 10.96 | 58.51 | 3.7 | 2.1
3.58 | 2.717 | 0.318 | 0.0181 | 0.0118 | 0.089 | 0.052 | 0.005 | 0.052 | 0.00015 | 0.011 | 0.0099 | 0.013 | 0.018 | 0.008 | 0.002 | 0.003 | 0.004 | 0.002 | 0.0019 | 0.0024 | 0.003 | 0.0016 | 0.002 | 0.002 | 0.005 | 0.004 | 0.001 | 0.001 | 0.001 | 0.0139 | 0.087 | 1440 | 1364 | 3.14 | 32 | 158 | 175 | 44 | 26.5 | 4.88 | 13.6 | 7.4 | 10.96 | 58.51 | 3.7 | 2.1 | 12.63587 | 7.628822 | 69.88261 | 24.17608 | 12 | 519 | 331 | 17.94
3.53 | 2.679 | 0.343 | 0.0181 | 0.0105 | 0.095 | 0.058 | 0.007 | 0.051 | 0.00021 | 0.011 | 0.0092 | 0.014 | 0.017 | 0.004 | 0.002 | 0.003 | 0.004 | 0.002 | 0.0008 | 0.0021 | 0.003 | 0.0011 | 0.001 | 0.004 | 0.005 | 0.004 | 0.001 | 0.001 | 0.001 | 0.0165 | 0.0814 | 1450 | 1361 | 3.14 | 32 | 158 | 175 | 44 | 26.5 | 4.88 | 13.6 | 7.4 | 10.96 | 58.51 | 3.7 | 2.1 | 13.22769 | 8.0493 | 72.01662 | 25.8537 |  | 505 | 321 | 18.03
3.72 | 2.367 | 0.131 | 0.024 | 0.0086 | 0.266 | 0.029 | 0.002 | 0.043 | 0.00212 | 0.013 | 0.0058 | 0.014 | 0.019 | 0.004 | 0.002 | 0.003 | 0.012 | 0.001 | 0.0003 | 0.0018 | 0.001 | 0.001 | 0.001 | 0.001 | 0.003 | 0.002 | 0.001 | 0.001 | 0.001 | 0.0286 | 0.085 | 1460 | 1386 | 3.13 | 32 | 146 | 161 | 45 | 30.6 | 4.7 | 13.9 | 7.3 | 10.35 | 58.51 | 4.1 | 2 | 13.47667 | 8.58348 | 76.11933 | 27.76506 |  | 569 | 336 | 5.96
3.69 | 2.011 | 0.17 | 0.0248 | 0.0104 | 0.038 | 0.026 | 0.002 | 0.047 | 0.00295 | 0.008 | 0.001 | 0.017 | 0.019 | 0.006 | 0.002 | 0.003 | 0.005 | 0.001 | 0.0004 | 0.0023 | 0.001 | 0.001 | 0.001 | 0.001 | 0.003 | 0.002 | 0.001 | 0.001 | 0.001 | 0.0058 | 0.0746 | 1466 | 1394 | 3.13 | 32 | 146 | 161 | 45 | 30.6 | 4.7 | 13.9 | 7.3 | 10.35 | 58.51 | 4.1 | 2 | 14.08365 | 10.08032 | 82.54297 | 32.02397 | 43 | 489 | 285 | 15.46
3.79 | 2.01 | 0.139 | 0.0259 | 0.009 | 0.047 | 0.027 | 0.001 | 0.049 | 0.00336 | 0.009 | 0.0113 | 0.016 | 0.018 | 0.011 | 0.002 | 0.003 | 0.006 | 0.001 | 0.0003 | 0.0019 | 0.001 | 0.001 | 0.002 | 0.001 | 0.004 | 0.002 | 0.001 | 0.001 | 0.001 | 0.0057 | 0.0909 | 1460 | 1388 | 3.13 | 32 | 146 | 161 | 45 | 30.6 | 4.7 | 13.9 | 7.3 | 10.35 | 58.51 | 4.1 | 2
3.8 | 2.64 | 0.28 | 0.0176 | 0.0117 | 0.06 | 0.043 | 0.004 | 0.051 | 0.0001 | 0.011 | 0.0066 | 0.015 | 0.017 | 0.003 | 0.002 | 0.003 | 0.004 | 0.002 | 0.0005 | 0.0027 | 0.003 | 0.001 | 0.001 | 0.003 | 0.004 | 0.004 | 0.001 | 0.001 | 0.001 | 0.01 | 0.0779 | 1449 | 1374 | 3.13 | 32 | 146 | 161 | 45 | 30.6 | 4.7 | 13.9 | 7.3 | 10.35 | 58.51 | 4.1 | 2 | 13.14642 | 8.350596 | 72.06854 | 28.61297 |  | 465 | 321 | 19.6
3.46 | 2.594 | 0.293 | 0.0184 | 0.0098 | 0.092 | 0.046 | 0.005 | 0.048 | 0.00013 | 0.013 | 0.007 | 0.015 | 0.016 | 0.003 | 0.002 | 0.003 | 0.005 | 0.002 | 0.0005 | 0.002 | 0.002 | 0.001 | 0.001 | 0.003 | 0.004 | 0.004 | 0.001 | 0.001 | 0.001 | 0.0142 | 0.0786 | 1440 | 1366 | 3.13 | 32 | 146 | 161 | 45 | 30.6 | 4.7 | 13.9 | 7.3 | 10.35 | 58.51 | 4.1 | 2 | 13.70934 | 8.758898 | 77.90311 | 29.74825 | 5 | 466 | 310 | 19.86
3.28 | 1.779 | 1.071 | 0.0234 | 0.0619 | 0.097 | 0.309 | 0.049 | 0.002 | 0.0001 | 0.017 | 0.0154 | 0.015 | 0.007 | 0.013 | 0.002 | 0.003 | 0.005 | 0.001 | 0.0002 | 0.001 | 0.003 | 0.0024 | 0.001 | 0.004 | 0.001 | 0.001 | 0.001 | 0.001 | 0.001 | 0.0587 | 0.0932 | 1490 | 1427 | 3.13 | 32 | 146 | 161 | 45 | 30.6 | 4.7 | 13.9 | 7.3 | 10.35 | 58.51 | 4.1 | 2
3.52 | 1.798 | 0.756 | 0.0235 | 0.0569 | 0.198 | 0.204 | 0.011 | 0.001 | 0.0001 | 0.016 | 0.038 | 0.013 | 0.006 | 0.013 | 0.002 | 0.003 | 0.006 | 0.001 | 0.0002 | 0.001 | 0.003 | 0.0023 | 0.001 | 0.002 | 0.001 | 0.001 | 0.001 | 0.001 | 0.001 | 0.0308 | 0.1106 | 1440 | 1374 | 3.13 | 32 | 146 | 161 | 45 | 30.6 | 4.7 | 13.9 | 7.3 | 10.35 | 58.51 | 4.1 | 2
3.77 | 2.498 | 0.372 | 0.0208 | 0.0134 | 0.068 | 0.036 | 0.026 | 0.058 | 0.00224 | 0.009 | 0.0044 | 0.019 | 0.02 | 0.003 | 0.002 | 0.003 | 0.004 | 0.002 | 0.0006 | 0.0037 | 0.003 | 0.0018 | 0.001 | 0.001 | 0.004 | 0.004 | 0.001 | 0.001 | 0.007 | 0.0328 | 0.0887 | 1480 | 1370 | 3.33 | 36 | 140 | 161 | 39 | 27.9 | 3.96 | 14.3 | 7.8 | 10.36 | 60.84 | 3.6 | 2 | 13.59451 | 8.674864 | 73.3689 | 25.35768 |  | 758 | 437 | 5.83
3.63 | 2.726 | 0.297 | 0.0273 | 0.0123 | 0.069 | 0.037 | 0.004 | 0.056 | 0.0001 | 0.009 | 0.006 | 0.023 | 0.021 | 0.003 | 0.002 | 0.003 | 0.004 | 0.002 | 0.0006 | 0.003 | 0.003 | 0.001 | 0.001 | 0.002 | 0.005 | 0.004 | 0.001 | 0.001 | 0.008 | 0.0109 | 0.0937 | 1467 | 1381 | 3.33 | 36 | 140 | 161 | 39 | 27.9 | 3.96 | 14.3 | 7.8 | 10.36 | 60.84 | 3.6 | 2 | [5 empty] | 490 | 335 | 17.77
3.63 | 2.726 | 0.297 | 0.0273 | 0.0123 | 0.069 | 0.037 | 0.004 | 0.056 | 0.0001 | 0.009 | 0.006 | 0.023 | 0.021 | 0.003 | 0.002 | 0.003 | 0.004 | 0.002 | 0.0006 | 0.003 | 0.003 | 0.001 | 0.001 | 0.002 | 0.005 | 0.004 | 0.001 | 0.001 | 0.008 | 0.0109 | 0.0937 | 1484 | 1400 | 3.33 | 36 | 140 | 161 | 39 | 27.9 | 3.96 | 14.3 | 7.8 | 10.36 | 60.84 | 3.6 | 2 | 12.8 | 7.977434 | 69.80822 | 25.25195 |  | 527 | 326 | 16.7
3.38 | 2.707 | 0.417 | 0.0286 | 0.0087 | 0.413 | 0.036 | 0.003 | 0.047 | 0.0001 | 0.009 | 0.0054 | 0.024 | 0.023 | 0.006 | 0.002 | 0.003 | 0.005 | 0.002 | 0.0006 | 0.0024 | 0.002 | 0.001 | 0.001 | 0.001 | 0.004 | 0.004 | 0.001 | 0.001 | 0.008 | 0.0443 | 0.0975 | 1460 | 1399 | 3.33 | 36 | 140 | 161 | 39 | 27.9 | 3.96 | 14.3 | 7.8 | 10.36 | 60.84 | 3.6 | 2
3.56 | 2.7 | 0.417 | 0.0303 | 0.0107 | 0.403 | 0.03 | 0.004 | 0.048 | 0.0001 | 0.008 | 0.0068 | 0.022 | 0.019 | 0.006 | 0.002 | 0.003 | 0.004 | 0.002 | 0.0009 | 0.0024 | 0.002 | 0.0013 | 0.001 | 0.001 | 0.005 | 0.004 | 0.001 | 0.001 | 0.009 | 0.0443 | 0.0925 | 1480 | 1403 | 3.33 | 36 | 140 | 161 | 39 | 27.9 | 3.96 | 14.3 | 7.8 | 10.36 | 60.84 | 3.6 | 2
3.46 | 2.752 | 0.426 | 0.0289 | 0.01 | 0.418 | 0.03 | 0.006 | 0.048 | 0.00025 | 0.009 | 0.0061 | 0.023 | 0.019 | 0.012 | 0.002 | 0.003 | 0.005 | 0.002 | 0.0008 | 0.0025 | 0.003 | 0.0017 | 0.002 | 0.001 | 0.005 | 0.004 | 0.001 | 0.001 | 0.008 | 0.0478 | 0.1024 | 1475 | 1399 | 3.33 | 36 | 140 | 161 | 39 | 27.9 | 3.96 | 14.3 | 7.8 | 10.36 | 60.84 | 3.6 | 2
3.47 | 2.707 | 0.421 | 0.0268 | 0.0077 | 0.425 | 0.029 | 0.007 | 0.041 | 0.00035 | 0.009 | 0.0034 | 0.023 | 0.017 | 0.006 | 0.002 | 0.003 | 0.005 | 0.002 | 0.0006 | 0.0022 | 0.002 | 0.001 | 0.001 | 0.001 | 0.004 | 0.004 | 0.001 | 0.001 | 0.007 | 0.0495 | 0.0876 | 1482 | 1399 | 3.33 | 36 | 140 | 161 | 39 | 27.9 | 3.96 | 14.3 | 7.8 | 10.36 | 60.84 | 3.6 | 2 | 9.707038 | 12.44316 | 48.0216 | 22.603 |  | 325
3.36 | 1.856 | 0.95 | 0.0214 | 0.0878 | 0.143 | 0.178 | 0.011 | 0.002 | 0.0001 | 0.016 | 0.0242 | 0.013 | 0.006 | 0.003 | 0.002 | 0.003 | 0.004 | 0.001 | 0.0005 | 0.004 | 0.003 | 0.0015 | 0.001 | 0.002 | 0.001 | 0.001 | 0.001 | 0.001 | 0.001 | 0.0253 | 0.0873 | 1460 | 1407 | 3.33 | 36 | 140 | 161 | 39 | 27.9 | 3.96 | 14.3 | 7.8 | 10.36 | 60.84 | 3.6 | 2 | 9.572473 | 9.27171 | 42.91717 | 16.98789 |  | 324
3.43 | 1.864 | 0.961 | 0.0218 | 0.0761 | 0.13 | 0.183 | 0.01 | 0.001 | 0.0001 | 0.015 | 0.0243 | 0.015 | 0.007 | 0.003 | 0.002 | 0.003 | 0.004 | 0.001 | 0.0014 | 0.0009 | 0.003 | 0.0016 | 0.001 | 0.003 | 0.001 | 0.001 | 0.001 | 0.001 | 0.001 | 0.023 | 0.0883 | 1475 | 1405 | 3.33 | 36 | 140 | 161 | 39 | 27.9 | 3.96 | 14.3 | 7.8 | 10.36 | 60.84 | 3.6 | 2 | 11.47619 | 11.49142 | 49.16805 | 19.63577 |  | 342
3.29 | 1.869 | 0.974 | 0.024 | 0.0608 | 0.148 | 0.178 | 0.012 | 0.001 | 0.0001 | 0.016 | 0.0188 | 0.014 | 0.006 | 0.014 | 0.002 | 0.003 | 0.005 | 0.002 | 0.0012 | 0.0008 | 0.003 | 0.0026 | 0.001 | 0.003 | 0.001 | 0.001 | 0.001 | 0.001 | 0.001 | 0.0268 | 0.0955 | 1460 | 1410 | 3.33 | 36 | 140 | 161 | 39 | 27.9 | 3.96 | 14.3 | 7.8 | 10.36 | 60.84 | 3.6 | 2 | 10.6521 | 13.3131 | 49.34353 | 22.40446 |  | 341
3.32 | 1.917 | 0.998 | 0.0233 | 0.0681 | 0.174 | 0.18 | 0.011 | 0.001 | 0.0001 | 0.018 | 0.0229 | 0.015 | 0.009 | 0.007 | 0.002 | 0.003 | 0.004 | 0.001 | 0.0005 | 0.0012 | 0.003 | 0.0022 | 0.001 | 0.004 | 0.001 | 0.001 | 0.001 | 0.001 | 0.001 | 0.0284 | 0.0969 | 1467 | 1392 | 3.33 | 36 | 140 | 161 | 39 | 27.9 | 3.96 | 14.3 | 7.8 | 10.36 | 60.84 | 3.6 | 2 | 9.829932 | 12.1369 | 50.32483 | 22.42635 |  | 347
3.44 | 1.815 | 1.021 | 0.0228 | 0.073 | 0.157 | 0.299 | 0.046 | 0.001 | 0.0001 | 0.016 | 0.0266 | 0.013 | 0.007 | 0.005 | 0.002 | 0.003 | 0.004 | 0.001 | 0.0005 | 0.0006 | 0.003 | 0.0021 | 0.001 | 0.002 | 0.001 | 0.001 | 0.001 | 0.001 | 0.001 | 0.0617 | 0.0899 | 1459 | 1395 | 3.33 | 36 | 140 | 161 | 39 | 27.9 | 3.96 | 14.3 | 7.8 | 10.36 | 60.84 | 3.6 | 2 | 9.84097 | 12.0049 | 62.93639 | 30.4084 |  | 322
3.28 | 1.787 | 1.056 | 0.0223 | 0.0682 | 0.138 | 0.3 | 0.052 | 0.001 | 0.0001 | 0.017 | 0.0251 | 0.015 | 0.005 | 0.02 | 0.002 | 0.003 | 0.005 | 0.002 | 0.0015 | 0.0006 | 0.004 | 0.0031 | 0.001 | 0.004 | 0.001 | 0.001 | 0.001 | 0.001 | 0.001 | 0.0658 | 0.1114 | 1435 | 1368 | 3.33 | 36 | 140 | 161 | 39 | 27.9 | 3.96 | 14.3 | 7.8 | 10.36 | 60.84 | 3.6 | 2 | [5 empty] | 391
3.37 | 1.781 | 0.691 | 0.0226 | 0.0392 | 0.894 | 0.261 | 0.012 | 0.001 | 0.0001 | 0.017 | 0.2237 | 0.014 | 0.009 | 0.016 | 0.002 | 0.003 | 0.005 | 0.002 | 0.0004 | 0.0009 | 0.003 | 0.0026 | 0.001 | 0.003 | 0.001 | 0.001 | 0.001 | 0.001 | 0.001 | 0.1014 | 0.2 | 1430 | 1370 | 3.33 | 36 | 140 | 161 | 39 | 27.9 | 3.96 | 14.3 | 7.8 | 10.36 | 60.84 | 3.6 | 2
3.37 | 1.797 | 0.667 | 0.0228 | 0.0442 | 0.86 | 0.255 | 0.011 | 0.001 | 0.0001 | 0.015 | 0.2228 | 0.013 | 0.011 | 0.005 | 0.002 | 0.003 | 0.005 | 0.001 | 0.0004 | 0.0024 | 0.004 | 0.0029 | 0.001 | 0.002 | 0.001 | 0.001 | 0.001 | 0.001 | 0.001 | 0.097 | 0.2 | 1450 | 1368 | 3.33 | 36 | 140 | 161 | 39 | 27.9 | 3.96 | 14.3 | 7.8 | 10.36 | 60.84 | 3.6 | 2
3.43 | 1.79 | 0.659 | 0.0225 | 0.0436 | 0.871 | 0.259 | 0.009 | 0.001 | 0.0001 | 0.016 | 0.2235 | 0.013 | 0.01 | 0.003 | 0.002 | 0.003 | 0.004 | 0.001 | 0.0003 | 0.0018 | 0.003 | 0.0012 | 0.001 | 0.002 | 0.001 | 0.001 | 0.001 | 0.001 | 0.001 | 0.0961 | 0.2 | 1440 | 1370 | 3.33 | 36 | 140 | 161 | 39 | 27.9 | 3.96 | 14.3 | 7.8 | 10.36 | 60.84 | 3.6 | 2 | 14.11684 | 9.588443 | 77.7677 | 27.7011 |  | 514 | 338 | 14.93
3.61 | 2.66 | 0.346 | 0.0162 | 0.0126 | 0.074 | 0.062 | 0.008 | 0.048 | 0.0001 | 0.011 | 0.01 | 0.014 | 0.019 | 0.003 | 0.002 | 0.003 | 0.005 | 0.002 | 0.0009 | 0.0023 | 0.003 | 0.001 | 0.001 | 0.002 | 0.004 | 0.004 | 0.001 | 0.001 | 0.007 | 0.0154 | 0.0883 | 1460 | 1375 | 3.33 | 36 | 140 | 161 | 39 | 27.9 | 3.96 | 14.3 | 7.8 | 10.36 | 60.84 | 3.6 | 2
3.35 | 1.814 | 1.004 | 0.0251 | 0.0748 | 0.18 | 0.297 | 0.05 | 0.001 | 0.0001 | 0.019 | 0.023 | 0.013 | 0.006 | 0.02 | 0.002 | 0.003 | 0.005 | 0.002 | 0.0006 | 0.0009 | 0.003 | 0.0032 | 0.001 | 0.005 | 0.001 | 0.001 | 0.001 | 0.001 | 0.001 | 0.068 | 0.1098 | 1500 | 1400 | 3.2 | 34 | 130 | 181 | 34 | 31.6 | 4.3 | 15.6 | 7.1 | 11.38 | 61.56 | 3.9 | 2
3.27 | 1.845 | 1.009 | 0.0245 | 0.0906 | 0.163 | 0.303 | 0.049 | 0.001 | 0.0001 | 0.016 | 0.0182 | 0.014 | 0.005 | 0.008 | 0.002 | 0.003 | 0.004 | 0.001 | 0.0006 | 0.0012 | 0.003 | 0.0027 | 0.001 | 0.005 | 0.001 | 0.001 | 0.001 | 0.001 | 0.001 | 0.0653 | 0.0878 | 1470 | 1397 | 3.2 | 34 | 130 | 181 | 34 | 31.6 | 4.3 | 15.6 | 7.1 | 11.38 | 61.56 | 3.9 | 2
3.34 | 1.834 | 1.072 | 0.0244 | 0.0846 | 0.161 | 0.296 | 0.049 | 0.001 | 0.0001 | 0.017 | 0.03 | 0.013 | 0.006 | 0.016 | 0.002 | 0.003 | 0.004 | 0.002 | 0.0006 | 0.0013 | 0.003 | 0.0028 | 0.001 | 0.006 | 0.001 | 0.001 | 0.001 | 0.001 | 0.001 | 0.0651 | 0.1108 | 1470 | 1391 | 3.2 | 34 | 130 | 181 | 34 | 31.6 | 4.3 | 15.6 | 7.1 | 11.38 | 61.56 | 3.9 | 2
3.4 | 1.877 | 1.055 | 0.0247 | 0.0839 | 0.189 | 0.302 | 0.048 | 0.001 | 0.0001 | 0.018 | 0.0262 | 0.013 | 0.005 | 0.014 | 0.002 | 0.003 | 0.004 | 0.002 | 0.0006 | 0.001 | 0.003 | 0.0021 | 0.001 | 0.003 | 0.001 | 0.001 | 0.001 | 0.001 | 0.001 | 0.0669 | 0.101 | 1476 | 1400 | 3.2 | 34 | 130 | 181 | 34 | 31.6 | 4.3 | 15.6 | 7.1 | 11.38 | 61.56 | 3.9 | 2 | [5 empty] | 568 | 349 | 12.01
3.22 | 1.778 | 1.05 | 0.0237 | 0.0692 | 0.194 | 0.301 | 0.047 | 0.001 | 0.0001 | 0.019 | 0.0257 | 0.013 | 0.004 | 0.018 | 0.002 | 0.003 | 0.005 | 0.002 | 0.001 | 0.0006 | 0.003 | 0.0024 | 0.001 | 0.003 | 0.001 | 0.001 | 0.001 | 0.001 | 0.001 | 0.0664 | 0.1058 | 1475 | 1389 | 3.2 | 34 | 130 | 181 | 34 | 31.6 | 4.3 | 15.6 | 7.1 | 11.38 | 61.56 | 3.9 | 2
3.35 | 1.93 | 1.037 | 0.0228 | 0.0822 | 0.142 | 0.263 | 0.029 | 0.001 | 0.0001 | 0.017 | 0.0181 | 0.013 | 0.009 | 0.015 | 0.002 | 0.003 | 0.005 | 0.002 | 0.0016 | 0.0015 | 0.003 | 0.0026 | 0.001 | 0.005 | 0.001 | 0.001 | 0.001 | 0.001 | 0.001 | 0.0432 | 0.1019 | 1475 | 1413 | 3.28 | 35 | 128 | 165 | 293 | 30.2 | 4.62 | 15.6 | 7.1 | 11.38 | 61.56 | 3.9 | 2
3.35 | 1.936 | 0.755 | 0.0225 | 0.0777 | 0.179 | 0.264 | 0.039 | 0.001 | 0.0001 | 0.017 | 0.0315 | 0.013 | 0.008 | 0.008 | 0.002 | 0.003 | 0.004 | 0.001 | 0.0018 | 0.0013 | 0.003 | 0.002 | 0.001 | 0.007 | 0.001 | 0.001 | 0.001 | 0.001 | 0.001 | 0.0569 | 0.1067 | 1447 | 1376 | 3.28 | 35 | 128 | 165 | 293 | 30.2 | 4.62 | 15.6 | 7.1 | 11.38 | 61.56 | 3.9 | 2
3.74 | 2.372 | 0.154 | 0.0287 | 0.0089 | 0.279 | 0.033 | 0.002 | 0.05 | 0.0028 | 0.014 | 0.0022 | 0.014 | 0.023 | 0.009 | 0.002 | 0.003 | 0.012 | 0.001 | 0.0004 | 0.0022 | 0.001 | 0.0012 | 0.001 | 0.001 | 0.003 | 0.002 | 0.001 | 0.001 | 0.008 | 0.0299 | 0.0998 | 1476 | 1375 | 3.28 | 35 | 128 | 165 | 293 | 30.2 | 4.62 | 15.6 | 7.1 | 11.38 | 61.56 | 3.9 | 2 | [5 empty] | 546 | 331 | 11.67
3.74 | 2.372 | 0.154 | 0.0287 | 0.0089 | 0.279 | 0.033 | 0.002 | 0.05 | 0.0028 | 0.014 | 0.0022 | 0.014 | 0.023 | 0.009 | 0.002 | 0.003 | 0.012 | 0.001 | 0.0004 | 0.0022 | 0.001 | 0.0012 | 0.001 | 0.001 | 0.003 | 0.002 | 0.001 | 0.001 | 0.008 | 0.0299 | 0.0998 | 1450 | 1375 | 3.28 | 35 | 128 | 165 | 293 | 30.2 | 4.62 | 15.6 | 7.1 | 11.38 | 61.56 | 3.9 | 2
3.78 | 2.439 | 0.346 | 0.0298 | 0.0158 | 0.034 | 0.042 | 0.025 | 0.057 | 0.00322 | 0.008 | 0.0026 | 0.022 | 0.018 | 0.015 | 0.002 | 0.003 | 0.005 | 0.002 | 0.0005 | 0.0028 | 0.003 | 0.0017 | 0.002 | 0.001 | 0.005 | 0.004 | 0.001 | 0.001 | 0.008 | 0.0284 | 0.1018 | 1430 | 1369 | 3.28 | 35 | 128 | 165 | 293 | 30.2 | 4.62 | 15.6 | 7.1 | 11.38 | 61.56 | 3.9 | 2 | [5 empty] | 530 | 327 | 12.9
3.78 | 2.439 | 0.346 | 0.0298 | 0.0158 | 0.034 | 0.042 | 0.025 | 0.057 | 0.00322 | 0.008 | 0.0026 | 0.022 | 0.018 | 0.015 | 0.002 | 0.003 | 0.005 | 0.002 | 0.0005 | 0.0028 | 0.003 | 0.0017 | 0.002 | 0.001 | 0.005 | 0.004 | 0.001 | 0.001 | 0.008 | 0.0284 | 0.1018 | 1442 | 1370 | 3.28 | 35 | 128 | 165 | 293 | 30.2 | 4.62 | 15.6 | 7.1 | 11.38 | 61.56 | 3.9 | 2
3.58 | 2.601 | 0.328 | 0.0193 | 0.0145 | 0.084 | 0.051 | 0.009 | 0.051 | 0.00031 | 0.01 | 0.001 | 0.017 | 0.014 | 0.006 | 0.002 | 0.003 | 0.004 | 0.002 | 0.002 | 0.0027 | 0.003 | 0.001 | 0.001 | 0.004 | 0.004 | 0.004 | 0.001 | 0.001 | 0.007 | 0.0174 | 0.082 | 1453 | 1365 | 3.28 | 35 | 128 | 165 | 293 | 30.2 | 4.62 | 15.6 | 7.1 | 11.38 | 61.56 | 3.9 | 2 | 13.74089 | 7.897475 | 84.38462 | 29.56139 |  | 536 | 327 | 14.24
3.71 | 2.655 | 0.304 | 0.0191 | 0.014 | 0.073 | 0.047 | 0.006 | 0.049 | 0.00038 | 0.009 | 0.001 | 0.014 | 0.016 | 0.014 | 0.002 | 0.003 | 0.005 | 0.002 | 0.0005 | 0.0027 | 0.003 | 0.0024 | 0.003 | 0.001 | 0.006 | 0.004 | 0.001 | 0.001 | 0.008 | 0.0133 | 0.089 | 1500 | 1369 | 3.28 | 35 | 128 | 165 | 293 | 30.2 | 4.62 | 15.6 | 7.1 | 11.38 | 61.56 | 3.9 | 2
3.34 | 1.831 | 1.015 | 0.0221 | 0.0571 | 0.827 | 0.198 | 0.018 | 0.001 | 0.0001 | 0.015 | 0.0883 | 0.013 | 0.008 | 0.003 | 0.002 | 0.003 | 0.005 | 0.001 | 0.0007 | 0.0015 | 0.004 | 0.0026 | 0.001 | 0.004 | 0.001 | 0.001 | 0.001 | 0.001 | 0.013 | 0.1007 | 0.1672 | 1486 | 1414 | 3.07 | 31 | 129 | 169 | 35 | 35.2 | 4.26 | 13.8 | 6.2 | 10.26 | 59.72 | 4.3 | 2.3
3.57 | 2.351 | 0.133 | 0.0235 | 0.0089 | 0.285 | 0.023 | 0.002 | 0.044 | 0.00266 | 0.013 | 0.0015 | 0.013 | 0.02 | 0.01 | 0.002 | 0.003 | 0.01 | 0.001 | 0.0005 | 0.0017 | 0.001 | 0.001 | 0.001 | 0.001 | 0.003 | 0.002 | 0.001 | 0.001 | 0.004 | 0.0305 | 0.0884 | 1461 | 1390 | 3.07 | 31 | 129 | 169 | 35 | 35.2 | 4.26 | 13.8 | 6.2 | 10.26 | 59.72 | 4.3 | 2.3 | 13.37052 | 9.019797 | 83.39363 | 31.42643 |  | 549 | 331 | 14.26
3.57 | 2.351 | 0.133 | 0.0235 | 0.0089 | 0.285 | 0.023 | 0.002 | 0.044 | 0.00266 | 0.013 | 0.0015 | 0.013 | 0.02 | 0.01 | 0.002 | 0.003 | 0.01 | 0.001 | 0.0005 | 0.0017 | 0.001 | 0.001 | 0.001 | 0.001 | 0.003 | 0.002 | 0.001 | 0.001 | 0.004 | 0.0305 | 0.0884 | 1460 | 1390 | 3.07 | 31 | 129 | 169 | 35 | 35.2 | 4.26 | 13.8 | 6.2 | 10.26 | 59.72 | 4.3 | 2.3
3.72 | 2.702 | 0.307 | 0.0174 | 0.0113 | 0.142 | 0.053 | 0.01 | 0.049 | 0.00019 | 0.011 | 0.0044 | 0.013 | 0.016 | 0.004 | 0.002 | 0.004 | 0.005 | 0.002 | 0.0015 | 0.002 | 0.004 | 0.001 | 0.001 | 0.009 | 0.004 | 0.003 | 0.001 | 0.001 | 0.01 | 0.0242 | 0.0921 | 1462 | 1374 | 3.07 | 31 | 129 | 169 | 35 | 35.2 | 4.26 | 13.8 | 6.2 | 10.26 | 59.72 | 4.3 | 2.3
3.27 | 1.969 | 1.026 | 0.022 | 0.0645 | 0.163 | 0.197 | 0.012 | 0.002 | 0.0001 | 0.017 | 0.0208 | 0.015 | 0.006 | 0.009 | 0.002 | 0.003 | 0.005 | 0.001 | 0.0019 | 0.0011 | 0.004 | 0.0018 | 0.001 | 0.006 | 0.001 | 0.001 | 0.001 | 0.001 | 0.011 | 0.0283 | 0.1077 | 1487 | 1410 | 3.07 | 31 | 129 | 169 | 35 | 35.2 | 4.26 | 13.8 | 6.2 | 10.26 | 59.72 | 4.3 | 2.3
3.28 | 1.887 | 0.974 | 0.0209 | 0.0761 | 0.127 | 0.18 | 0.012 | 0.001 | 0.0001 | 0.016 | 0.0095 | 0.014 | 0.006 | 0.008 | 0.002 | 0.003 | 0.005 | 0.001 | 0.0017 | 0.0012 | 0.004 | 0.0016 | 0.001 | 0.006 | 0.001 | 0.001 | 0.001 | 0.001 | 0.014 | 0.0247 | 0.0961 | 1470 | 1405 | 3.07 | 31 | 129 | 169 | 35 | 35.2 | 4.26 | 13.8 | 6.2 | 10.26 | 59.72 | 4.3 | 2.3
3.38 | 1.978 | 0.986 | 0.0225 | 0.0867 | 0.14 | 0.178 | 0.011 | 0.001 | 0.0001 | 0.015 | 0.0082 | 0.015 | 0.007 | 0.009 | 0.002 | 0.003 | 0.005 | 0.001 | 0.0015 | 0.0014 | 0.004 | 0.0026 | 0.001 | 0.007 | 0.001 | 0.001 | 0.001 | 0.001 | 0.011 | 0.025 | 0.0958 | 1460 | 1403 | 3.07 | 31 | 129 | 169 | 35 | 35.2 | 4.26 | 13.8 | 6.2 | 10.26 | 59.72 | 4.3 | 2.3
3.33 | 1.924 | 0.993 | 0.0218 | 0.0748 | 0.138 | 0.175 | 0.012 | 0.001 | 0.0001 | 0.016 | 0.0124 | 0.014 | 0.005 | 0.011 | 0.002 | 0.003 | 0.005 | 0.001 | 0.0023 | 0.0008 | 0.004 | 0.0024 | 0.001 | 0.006 | 0.001 | 0.001 | 0.001 | 0.001 | 0.016 | 0.0258 | 0.104 | 1471 | 1396 | 3.07 | 31 | 129 | 169 | 35 | 35.2 | 4.26 | 13.8 | 6.2 | 10.26 | 59.72 | 4.3 | 2.3
3.6 | 2.279 | 0.383 | 0.0175 | 0.0127 | 0.835 | 0.045 | 0.051 | 0.056 | 0.00276 | 0.012 | 0.4187 | 0.011 | 0.017 | 0.007 | 0.002 | 0.003 | 0.005 | 0.002 | 0.0008 | 0.0028 | 0.005 | 0.0014 | 0.003 | 0.002 | 0.005 | 0.003 | 0.001 | 0.001 | 0.008 | 0.1345 | 0.2 | 1475 | 1393 | 3.07 | 31 | 129 | 169 | 35 | 35.2 | 4.26 | 13.8 | 6.2 | 10.26 | 59.72 | 4.3 | 2.3 | [5 empty] | 778 | 463 | 4.9
3.84 | 2.001 | 0.11 | 0.0216 | 0.0094 | 0.039 | 0.016 | 0.002 | 0.051 | 0.00294 | 0.007 | 0.0073 | 0.016 | 0.017 | 0.005 | 0.002 | 0.003 | 0.004 | 0.001 | 0.0003 | 0.0015 | 0.001 | 0.001 | 0.001 | 0.001 | 0.003 | 0.002 | 0.001 | 0.001 | 0.004 | 0.0059 | 0.077 | 1469 | 1400 | 3.07 | 31 | 129 | 169 | 35 | 35.2 | 4.26 | 13.8 | 6.2 | 10.26 | 59.72 | 4.3 | 2.3 | 14.77323 | 30.42885 | 81.25948 | 30.63038 |  | 507 | 293 | 14.29
3.88 | 2.059 | 0.096 | 0.0232 | 0.01 | 0.009 | 0.015 | 0.001 | 0.054 | 0.00318 | 0.007 | 0.001 | 0.016 | 0.019 | 0.015 | 0.002 | 0.003 | 0.005 | 0.001 | 0.0003 | 0.0024 | 0.001 | 0.0014 | 0.003 | 0.001 | 0.004 | 0.002 | 0.001 | 0.001 | 0.006 | 0.0019 | 0.0893 | 1440 | 1382 | 3.07 | 31 | 129 | 169 | 35 | 35.2 | 4.26 | 13.8 | 6.2 | 10.26 | 59.72 | 4.3 | 2.3
3.73 | 2.041 | 0.109 | 0.0234 | 0.0092 | 0.011 | 0.016 | 0.001 | 0.05 | 0.00318 | 0.007 | 0.001 | 0.017 | 0.02 | 0.012 | 0.002 | 0.003 | 0.005 | 0.001 | 0.0004 | 0.0013 | 0.001 | 0.001 | 0.002 | 0.001 | 0.004 | 0.002 | 0.001 | 0.001 | 0.006 | 0.0021 | 0.0859 | 1460 | 1382 | 3.07 | 31 | 129 | 169 | 35 | 35.2 | 4.26 | 13.8 | 6.2 | 10.26 | 59.72 | 4.3 | 2.3
3.69 | 2.088 | 0.112 | 0.0219 | 0.0093 | 0.029 | 0.018 | 0.001 | 0.048 | 0.00284 | 0.008 | 0.001 | 0.015 | 0.017 | 0.008 | 0.002 | 0.003 | 0.005 | 0.001 | 0.0004 | 0.0014 | 0.001 | 0.001 | 0.001 | 0.001 | 0.003 | 0.002 | 0.001 | 0.001 | 0.004 | 0.0039 | 0.0746 | 1452 | 1375 | 3.07 | 31 | 129 | 169 | 35 | 35.2 | 4.26 | 13.8 | 6.2 | 10.26 | 59.72 | 4.3 | 2.3
3.61 | 2.654 | 0.286 | 0.0227 | 0.0093 | 0.028 | 0.019 | 0.001 | 0.042 | 0.00268 | 0.008 | 0.001 | 0.016 | 0.019 | 0.008 | 0.002 | 0.003 | 0.005 | 0.002 | 0.0004 | 0.0022 | 0.001 | 0.001 | 0.002 | 0.001 | 0.004 | 0.003 | 0.001 | 0.001 | 0.005 | 0.0038 | 0.0813 | 1450 | 1369 | 3.07 | 31 | 129 | 169 | 35 | 35.2 | 4.26 | 13.8 | 6.2 | 10.26 | 59.72 | 4.3 | 2.3 | 15.5935 | 8.654467 | 85.20325 | 31.50936 |  | 629 | 376 | 9.9
3.68 | 2.673 | 0.433 | 0.0184 | 0.0086 | 0.094 | 0.04 | 0.026 | 0.055 | 0.00045 | 0.01 | 0.0023 | 0.013 | 0.015 | 0.003 | 0.002 | 0.003 | 0.004 | 0.002 | 0.0013 | 0.0023 | 0.003 | 0.001 | 0.001 | 0.004 | 0.004 | 0.003 | 0.001 | 0.001 | 0.008 | 0.0354 | 0.0774 | 1440 | 1367 | 3.07 | 31 | 129 | 169 | 35 | 35.2 | 4.26 | 13.8 | 6.2 | 10.26 | 59.72 | 4.3 | 2.3
3.52 | 2.651 | 0.438 | 0.0181 | 0.0092 | 0.097 | 0.041 | 0.024 | 0.048 | 0.00042 | 0.011 | 0.0028 | 0.013 | 0.014 | 0.005 | 0.002 | 0.003 | 0.004 | 0.002 | 0.0013 | 0.0018 | 0.003 | 0.001 | 0.001 | 0.002 | 0.004 | 0.003 | 0.001 | 0.001 | 0.008 | 0.0337 | 0.0773 | 1461 | 1381 | 3.07 | 31 | 129 | 169 | 35 | 35.2 | 4.26 | 13.8 | 6.2 | 10.26 | 59.72 | 4.3 | 2.3
3.69 | 2.466 | 0.403 | 0.0208 | 0.0089 | 0.39 | 0.049 | 0.026 | 0.041 | 0.00213 | 0.012 | 0.0121 | 0.01 | 0.017 | 0.01 | 0.002 | 0.003 | 0.005 | 0.002 | 0.0006 | 0.0021 | 0.003 | 0.0016 | 0.002 | 0.001 | 0.004 | 0.003 | 0.001 | 0.001 | 0.009 | 0.065 | 0.0965 | 1500 | 1400 | 3.38 | 31 | 128 | 164 | 45 | 30.2 | 3.28 | 14.4 | 8.37 | 11.52 | 61.25 | 3.7 | 2.2
3.8 | 2.012 | 0.127 | 0.0244 | 0.0108 | 0.041 | 0.027 | 0.001 | 0.052 | 0.00268 | 0.008 | 0.0019 | 0.015 | 0.017 | 0.007 | 0.002 | 0.003 | 0.004 | 0.001 | 0.0004 | 0.0018 | 0.001 | 0.001 | 0.001 | 0.001 | 0.003 | 0.002 | 0.001 | 0.001 | 0.007 | 0.0051 | 0.0768 | 1459 | 1377 | 3.38 | 31 | 128 | 164 | 45 | 30.2 | 3.28 | 14.4 | 8.37 | 11.52 | 61.25 | 3.7 | 2.2 | 13.84034 | 9.020968 | 86.76387 | 31.26647 |  | 459 | 272 | 18.47
3.58 | 2.253 | 0.391 | 0.0202 | 0.0099 | 0.87 | 0.051 | 0.063 | 0.053 | 0.00284 | 0.012 | 0.0112 | 0.01 | 0.014 | 0.015 | 0.002 | 0.003 | 0.006 | 0.002 | 0.0007 | 0.0024 | 0.003 | 0.002 | 0.003 | 0.001 | 0.005 | 0.004 | 0.001 | 0.001 | 0.006 | 0.15 | 0.0981 | 1473 | 1378 | 3.38 | 31 | 128 | 164 | 45 | 30.2 | 3.28 | 14.4 | 8.37 | 11.52 | 61.25 | 3.7 | 2.2 | 15.27039 | 9.292566 | 87.42318 | 30.84966 |  | 774 | 438 | 5.26
3.74 | 2.308 | 0.386 | 0.0206 | 0.01 | 0.843 | 0.041 | 0.048 | 0.049 | 0.00264 | 0.013 | 0.3937 | 0.009 | 0.015 | 0.008 | 0.002 | 0.003 | 0.006 | 0.002 | 0.0007 | 0.0037 | 0.003 | 0.0014 | 0.003 | 0.001 | 0.004 | 0.004 | 0.001 | 0.001 | 0.006 | 0.1322 | 0.2 | 1471 | 1392 | 3.38 | 31 | 128 | 164 | 45 | 30.2 | 3.28 | 14.4 | 8.37 | 11.52 | 61.25 | 3.7 | 2.2 | 17.05634 | 11.91624 | 92.34742 | 34.08756 |  | 732 | 436 | 4.16
3.61 | 2.222 | 0.385 | 0.0205 | 0.0086 | 0.832 | 0.041 | 0.05 | 0.047 | 0.00279 | 0.013 | 0.4008 | 0.008 | 0.017 | 0.014 | 0.002 | 0.003 | 0.006 | 0.002 | 0.0006 | 0.0024 | 0.004 | 0.0018 | 0.004 | 0.001 | 0.005 | 0.003 | 0.001 | 0.001 | 0.606 | 0.1332 | 0.2 | 1469 | 1396 | 3.38 | 31 | 128 | 164 | 45 | 30.2 | 3.28 | 14.4 | 8.37 | 11.52 | 61.25 | 3.7 | 2.2
3.5 | 2.306 | 0.128 | 0.0192 | 0.0092 | 0.275 | 0.018 | 0.001 | 0.047 | 0.00255 | 0.008 | 0.0073 | 0.01 | 0.022 | 0.009 | 0.002 | 0.003 | 0.005 | 0.001 | 0.0004 | 0.0017 | 0.001 | 0.001 | 0.002 | 0.001 | 0.003 | 0.002 | 0.001 | 0.001 | 0.005 | 0.0285 | 0.084 | 1452 | 1384 | 3.39 | 32 | 123 | 183 | 44 | 28.5 | 3.33 | 14.4 | 8.37 | 11.52 | 61.25 | 3.7 | 2.2 | 13.38596 | 9.705767 | 77.81193 | 30.88727 |  | 527 | 324 | 12.7
3.56 | 2.343 | 0.137 | 0.0181 | 0.0095 | 0.267 | 0.021 | 0.002 | 0.049 | 0.00231 | 0.007 | 0.0031 | 0.01 | 0.019 | 0.003 | 0.002 | 0.003 | 0.005 | 0.001 | 0.0004 | 0.0022 | 0.001 | 0.001 | 0.001 | 0.001 | 0.003 | 0.002 | 0.001 | 0.001 | 0.009 | 0.0287 | 0.073 | 1464 | 1388 | 3.39 | 32 | 123 | 183 | 44 | 28.5 | 3.33 | 14.4 | 8.37 | 11.52 | 61.25 | 3.7 | 2.2 | 14.79848 | 10.0069 | 82.68593 | 29.72988 |  | 511 | 315 | 15.8
3.82 | 2.26 | 0.513 | 0.0201 | 0.0114 | 0.806 | 0.047 | 0.057 | 0.057 | 0.00362 | 0.012 | 0.0195 | 0.008 | 0.016 | 0.015 | 0.002 | 0.003 | 0.005 | 0.002 | 0.0007 | 0.004 | 0.004 | 0.0021 | 0.004 | 0.001 | 0.005 | 0.004 | 0.001 | 0.001 | 0.007 | 0.1376 | 0.1109 | 1436 | 1366 | 3.39 | 32 | 123 | 183 | 44 | 28.5 | 3.33 | 14.4 | 8.37 | 11.52 | 61.25 | 3.7 | 2.2 | 15.77447 | 10.2677 | 85.97957 | 36.50785 |  | 758 | 434 | 4.8
3.73 | 2.159 | 0.526 | 0.0192 | 0.0081 | 0.858 | 0.041 | 0.059 | 0.049 | 0.00242 | 0.012 | 0.0331 | 0.008 | 0.015 | 0.011 | 0.002 | 0.003 | 0.006 | 0.002 | 0.0006 | 0.0024 | 0.003 | 0.0017 | 0.003 | 0.001 | 0.004 | 0.003 | 0.001 | 0.001 | 0.006 | 0.1448 | 0.1142 | 1440 | 1366 | 3.39 | 32 | 123 | 183 | 44 | 28.5 | 3.33 | 14.4 | 8.37 | 11.52 | 61.25 | 3.7 | 2.2 | [5 empty] | 751 | 430 | 4.31
3.6 | 2.617 | 0.296 | 0.0191 | 0.01 | 0.165 | 0.038 | 0.006 | 0.048 | 0.00068 | 0.01 | 0.005 | 0.009 | 0.016 | 0.006 | 0.002 | 0.003 | 0.005 | 0.002 | 0.0013 | 0.0025 | 0.003 | 0.001 | 0.001 | 0.002 | 0.004 | 0.003 | 0.001 | 0.001 | 0.008 | 0.0225 | 0.0795 | 1440 | 1369 | 3.39 | 32 | 123 | 183 | 44 | 28.5 | 3.33 | 14.4 | 8.37 | 11.52 | 61.25 | 3.7 | 2.2 | 13.51351 | 8.389977 | 77.90878 | 28.31491 |  | 504 | 323 | 17
3.56 | 2.475 | 0.34 | 0.0218 | 0.0101 | 0.124 | 0.036 | 0.019 | 0.048 | 0.00351 | 0.011 | 0.012 | 0.012 | 0.016 | 0.007 | 0.002 | 0.003 | 0.005 | 0.002 | 0.0005 | 0.0019 | 0.003 | 0.001 | 0.001 | 0.001 | 0.004 | 0.004 | 0.001 | 0.001 | 0.008 | 0.0314 | 0.0914 | 1463 | 1384 | 3.23 | 30 | 126 | 177 | 42 | 33.4 | 3.64 | 14.4 | 8.37 | 11.52 | 61.25 | 3.7 | 2.2 | 14.66038 | 9.072337 | 80.78491 | 32.12543 |  | 626 | 369 | 9.91
3.11 | 2.437 | 0.324 | 0.0236 | 0.0142 | 0.119 | 0.027 | 0.014 | 0.057 | 0.0034 | 0.01 | 0.0114 | 0.013 | 0.015 | 0.003 | 0.002 | 0.003 | 0.004 | 0.001 | 0.0004 | 0.0032 | 0.002 | 0.001 | 0.001 | 0.001 | 0.004 | 0.004 | 0.001 | 0.001 | 0.007 | 0.0259 | 0.0834 | 1455 | 1390 | 3.23 | 30 | 126 | 177 | 42 | 33.4 | 3.64 | 14.4 | 8.37 | 11.52 | 61.25 | 3.7 | 2.2
3.52 | 2.394 | 0.128 | 0.0178 | 0.0096 | 0.265 | 0.014 | 0.003 | 0.05 | 0.00236 | 0.006 | 0.001 | 0.01 | 0.022 | 0.008 | 0.002 | 0.003 | 0.005 | 0.001 | 0.0004 | 0.0023 | 0.001 | 0.0012 | 0.002 | 0.001 | 0.003 | 0.003 | 0.001 | 0.001 | 0.005 | 0.0295 | 0.0753 | 1461 | 1390 | 3.23 | 30 | 126 | 177 | 42 | 33.4 | 3.64 | 14.4 | 8.37 | 11.52 | 61.25 | 3.7 | 2.2
3.49 | 2.655 | 0.292 | 0.0192 | 0.0103 | 0.099 | 0.048 | 0.007 | 0.051 | 0.0004 | 0.011 | 0.0061 | 0.011 | 0.018 | 0.007 | 0.002 | 0.003 | 0.005 | 0.002 | 0.0015 | 0.002 | 0.003 | 0.001 | 0.002 | 0.001 | 0.005 | 0.004 | 0.001 | 0.001 | 0.005 | 0.0169 | 0.083 | 1435 | 1372 | 3.23 | 30 | 126 | 177 | 42 | 33.4 | 3.64 | 14.4 | 8.37 | 11.52 | 61.25 | 3.7 | 2.2 | 13.83394 | 8.485784 | 80.7083 | 29.65647 |  | 506 | 327 | 19.21
3.51 | 2.606 | 0.305 | 0.0189 | 0.0131 | 0.089 | 0.054 | 0.012 | 0.053 | 0.00094 | 0.011 | 0.0086 | 0.012 | 0.015 | 0.003 | 0.002 | 0.003 | 0.005 | 0.002 | 0.0009 | 0.002 | 0.003 | 0.001 | 0.001 | 0.001 | 0.004 | 0.004 | 0.001 | 0.001 | 0.01 | 0.0209 | 0.0834 | 1450 | 1371 | 3.23 | 30 | 126 | 177 | 42 | 33.4 | 3.64 | 14.4 | 8.37 | 11.52 | 61.25 | 3.7 | 2.2 | 15.76689 | 9.257013 | 78.83851 | 26.04103 |  | 517 | 337 | 17.1
3.44 | 2.677 | 0.297 | 0.0151 | 0.0067 | 0.031 | 0.028 | 0.001 | 0.054 | 0.0001 | 0.002 | 0.001 | 0.009 | 0.014 | 0.003 | 0.002 | 0.003 | 0.001 | 0.001 | 0.0001 | 0.0024 | 0.001 | 0.001 | 0.001 | 0.001 | 0.001 | 0.003 | 0.001 | 0.001 | 0.039 | 0.0041 | 0.0836 | 1433 | 1364 | 3.23 | 30 | 126 | 177 | 42 | 33.4 | 3.64 | 14.4 | 8.37 | 11.52 | 61.25 | 3.7 | 2.2