## Sheet1
C | Si | Mn | P | S | Cu | Cr | Sn | Mg | Sb | Ni | Mo | Ti | Al | V | Nb | W | Co | Zr | B | Ca | As | Pb | Bi | Zn | Ce | La | Se | Te | N | TX | WLYS | Tapping Temperature /℃ | Pouring Start Temperature /℃ | Moisture /% | Compactibility /% | Permeability | Compressive Strength /Kpa | Shear Strength /Kpa | Sand Temperature /℃ | Hot Wet Tensile Strength /Kpa | Gas Evolution | Active Clay | Clay Content | AFS Fineness | Loss on Ignition | Volatile Matter | meanRadius | stdRadius | meanDistance | stdDistance5 | Hardness 1 | Hardness 2 | Hardness 3 | Tensile Strength (MPa) | Elongation (%) | Yield Strength (MPa)
3.4 | 2.729 | 0.286 | 0.0182 | 0.0092 | 0.051 | 0.038 | 0.007 | 0.05 | 0.0001 | 0.051 | 0.0057 | 0.019 | 0.015 | 0.003 | 0.002 | 0.003 | 0.004 | 0.002 | 0.0023 | 0.0016 | 0.002 | 0.0019 | 0.001 | 0.005 | 0.004 | 0.004 | 0.001 | 0.001 | 0.004 | 0.0121 | 0.1246 | 1440 | 1374 | 3.03 | 36 | 166.4 | 153 | 29 | 26.5 | 5.94 | 13 | 6.9 | 9.2 | 57.92 | 4.3 | 2.1 | 10.52366 | 5.733039 | 58.23849 | 21.66929 | 169 | 170 | 171 | 505 | 18.73 | 333
3.39 | 2.73 | 0.288 | 0.0182 | 0.0088 | 0.052 | 0.038 | 0.008 | 0.048 | 0.0001 | 0.051 | 0.006 | 0.019 | 0.015 | 0.003 | 0.002 | 0.003 | 0.004 | 0.002 | 0.0023 | 0.0015 | 0.002 | 0.002 | 0.001 | 0.005 | 0.004 | 0.004 | 0.001 | 0.001 | 0.006 | 0.0132 | 0.1269 | 1440 | 1374 | 3.03 | 36 | 166.4 | 153 | 29 | 26.5 | 5.94 | 13 | 6.9 | 9.2 | 57.92 | 4.3 | 2.1 | 9.339943 | 5.072619 | 54.84646 | 19.11945 | 174 | 169 | 165 | 503 | 20.59 | 331
3.4 | 2.674 | 0.299 | 0.017 | 0.008 | 0.096 | 0.045 | 0.006 | 0.048 | 0.0001 | 0.166 | 0.0247 | 0.016 | 0.018 | 0.003 | 0.002 | 0.003 | 0.006 | 0.001 | 0.0006 | 0.0018 | 0.002 | 0.0023 | 0.001 | 0.008 | 0.004 | 0.004 | 0.001 | 0.001 | 0.006 | 0.0156 | 0.2 | 1440 | 1370 | 3.03 | 36 | 166.4 | 153 | 29 | 26.5 | 5.94 | 13 | 6.9 | 9.2 | 57.92 | 4.3 | 2.1 | 9.773463 | 5.073614 | 59.36246 | 21.66062 | 173 | 174 | 184 | 500 | 16.74 | 340
3.38 | 2.646 | 0.301 | 0.0167 | 0.0079 | 0.099 | 0.045 | 0.007 | 0.047 | 0.00029 | 0.169 | 0.0256 | 0.016 | 0.018 | 0.003 | 0.002 | 0.003 | 0.006 | 0.001 | 0.0007 | 0.0026 | 0.002 | 0.0024 | 0.001 | 0.008 | 0.004 | 0.004 | 0.001 | 0.001 | 0.005 | 0.0169 | 0.2 | 1435 | 1374 | 3.03 | 36 | 166.4 | 153 | 29 | 26.5 | 5.94 | 13 | 6.9 | 9.2 | 57.92 | 4.3 | 2.1 | 10.43188 | 5.870745 | 56.01797 | 20.15727 | 163 | 171 | 161 | 492 | 19.43 | 333
3.41 | 2.685 | 0.301 | 0.0168 | 0.008 | 0.096 | 0.045 | 0.006 | 0.048 | 0.00034 | 0.161 | 0.024 | 0.016 | 0.018 | 0.003 | 0.002 | 0.003 | 0.006 | 0.001 | 0.0007 | 0.0021 | 0.002 | 0.0027 | 0.001 | 0.008 | 0.005 | 0.004 | 0.001 | 0.001 | 0.006 | 0.0156 | 0.2 | 1435 | 1367 | 3.03 | 36 | 166.4 | 153 | 29 | 26.5 | 5.94 | 13 | 6.9 | 9.2 | 57.92 | 4.3 | 2.1 | 11.26266 | 6.557245 | 57.90506 | 20.4624 | 176 | 172 | 179 | 493 | 18.36 | 333
3.36 | 2.695 | 0.302 | 0.0172 | 0.0074 | 0.1 | 0.046 | 0.006 | 0.05 | 0.00023 | 0.172 | 0.0262 | 0.016 | 0.018 | 0.003 | 0.002 | 0.003 | 0.006 | 0.001 | 0.0006 | 0.0015 | 0.002 | 0.0026 | 0.001 | 0.008 | 0.005 | 0.004 | 0.001 | 0.001 | 0.006 | 0.016 | 0.2 | 1434 | 1370 | 3.03 | 36 | 166.4 | 153 | 29 | 26.5 | 5.94 | 13 | 6.9 | 9.2 | 57.92 | 4.3 | 2.1 | 11.44523 | 7.04852 | 62.09611 | 22.46824 | 165 | 164 | 164 | 492 | 12.66 | 336
3.4 | 2.627 | 0.301 | 0.0172 | 0.0087 | 0.101 | 0.046 | 0.006 | 0.046 | 0.00057 | 0.176 | 0.0264 | 0.016 | 0.018 | 0.003 | 0.002 | 0.003 | 0.006 | 0.001 | 0.0006 | 0.0017 | 0.002 | 0.0021 | 0.001 | 0.007 | 0.004 | 0.004 | 0.001 | 0.001 | 0.006 | 0.0161 | 0.2 | 1434 | 1372 | 3.03 | 36 | 166.4 | 153 | 29 | 26.5 | 5.94 | 13 | 6.9 | 9.2 | 57.92 | 4.3 | 2.1 | 10.52941 | 5.920649 | 57.43963 | 20.27852 | 174 | 172 | 167 | 512 | 17.51 | 345
3.26 | 2.659 | 0.298 | 0.0175 | 0.0089 | 0.093 | 0.046 | 0.006 | 0.05 | 0.0001 | 0.153 | 0.0225 | 0.016 | 0.017 | 0.003 | 0.002 | 0.003 | 0.005 | 0.001 | 0.0007 | 0.0015 | 0.002 | 0.0021 | 0.001 | 0.006 | 0.005 | 0.004 | 0.001 | 0.001 | 0.006 | 0.0153 | 0.2 | 1431 | 1373 | 3.03 | 36 | 166.4 | 153 | 29 | 26.5 | 5.94 | 13 | 6.9 | 9.2 | 57.92 | 4.3 | 2.1 | 10.71646 | 5.713332 | 56.10061 | 19.86148 | 165 | 161 | 170 | 483 | 21.31 | 328
3.41 | 2.7 | 0.3 | 0.0187 | 0.0081 | 0.07 | 0.048 | 0.007 | 0.049 | 0.0001 | 0.043 | 0.0063 | 0.018 | 0.016 | 0.003 | 0.002 | 0.003 | 0.004 | 0.002 | 0.0019 | 0.0014 | 0.002 | 0.002 | 0.001 | 0.003 | 0.004 | 0.004 | 0.001 | 0.001 | 0.006 | 0.014 | 0.1167 | 1431 | 1372 | 3.03 | 36 | 166.4 | 153 | 29 | 26.5 | 5.94 | 13 | 6.9 | 9.2 | 57.92 | 4.3 | 2.1 | 9.907895 | 6.103661 | 59.71842 | 19.8123 | 163 | 167 | 163 | 491 | 20.6 | 322
3.46 | 2.663 | 0.297 | 0.0187 | 0.0104 | 0.069 | 0.047 | 0.007 | 0.049 | 0.0001 | 0.039 | 0.0061 | 0.018 | 0.016 | 0.003 | 0.002 | 0.003 | 0.004 | 0.002 | 0.0019 | 0.0025 | 0.002 | 0.0019 | 0.001 | 0.002 | 0.005 | 0.004 | 0.001 | 0.001 | 0.006 | 0.0139 | 0.1125 | 1430 | 1370 | 3.03 | 36 | 166.4 | 153 | 29 | 26.5 | 5.94 | 13 | 6.9 | 9.2 | 57.92 | 4.3 | 2.1 | 11.94222 | 6.876772 | 70.56178 | 25.09992 | 166 | 164 | 171 | 497 | 20.1 | 328
3.3 | 2.642 | 0.296 | 0.0184 | 0.0079 | 0.069 | 0.047 | 0.007 | 0.043 | 0.0001 | 0.041 | 0.0062 | 0.018 | 0.014 | 0.003 | 0.002 | 0.003 | 0.004 | 0.001 | 0.0019 | 0.0014 | 0.002 | 0.0016 | 0.001 | 0.002 | 0.004 | 0.004 | 0.001 | 0.001 | 0.006 | 0.0139 | 0.1102 | 1433 | 1368 | 3.03 | 36 | 166.4 | 153 | 29 | 26.5 | 5.94 | 13 | 6.9 | 9.2 | 57.92 | 4.3 | 2.1 | 12.90272 | 7.356029 | 64.4677 | 20.86312 | 162 | 173 | 170 | 498 | 19.63 | 334
3.38 | 2.634 | 0.297 | 0.0191 | 0.0091 | 0.067 | 0.048 | 0.007 | 0.051 | 0.0001 | 0.03 | 0.0035 | 0.018 | 0.015 | 0.003 | 0.002 | 0.003 | 0.004 | 0.002 | 0.002 | 0.0017 | 0.002 | 0.0016 | 0.001 | 0.002 | 0.004 | 0.004 | 0.001 | 0.001 | 0.007 | 0.0137 | 0.0999 | 1429 | 1369 | 3.03 | 36 | 166.4 | 153 | 29 | 26.5 | 5.94 | 13 | 6.9 | 9.2 | 57.92 | 4.3 | 2.1 | 11.61961 | 6.727789 | 66.32549 | 22.99019 | 170 | 162 | 164 | 494 | 19.59 | 323
3.39 | 2.653 | 0.296 | 0.0191 | 0.0085 | 0.067 | 0.048 | 0.007 | 0.049 | 0.0001 | 0.03 | 0.0036 | 0.018 | 0.015 | 0.003 | 0.002 | 0.003 | 0.004 | 0.002 | 0.002 | 0.0016 | 0.002 | 0.0018 | 0.001 | 0.002 | 0.004 | 0.004 | 0.001 | 0.001 | 0.006 | 0.0137 | 0.0991 | 1434 | 1373 | 3.03 | 36 | 166.4 | 153 | 29 | 26.5 | 5.94 | 13 | 6.9 | 9.2 | 57.92 | 4.3 | 2.1 | 11.24497 | 6.856907 | 60.55302 | 22.2923 | 172 | 173 | 173 | 531 | 18.41 | 339
3.37 | 2.658 | 0.288 | 0.0186 | 0.0089 | 0.059 | 0.07 | 0.007 | 0.046 | 0.0001 | 0.023 | 0.0063 | 0.02 | 0.016 | 0.003 | 0.002 | 0.003 | 0.004 | 0.002 | 0.0021 | 0.0013 | 0.002 | 0.0015 | 0.001 | 0.002 | 0.004 | 0.004 | 0.001 | 0.001 | 0.006 | 0.0129 | 0.0973 | 1426 | 1371 | 3.03 | 36 | 166.4 | 153 | 29 | 26.5 | 5.94 | 13 | 6.9 | 9.2 | 57.92 | 4.3 | 2.1 | 11.06176 | 5.787843 | 56.76412 | 18.23388 | 165 | 161 | 165 | 505 | 17.97 | 330
3.34 | 2.737 | 0.3 | 0.0193 | 0.0077 | 0.068 | 0.048 | 0.007 | 0.045 | 0.0001 | 0.03 | 0.0039 | 0.018 | 0.016 | 0.003 | 0.002 | 0.003 | 0.004 | 0.002 | 0.002 | 0.0018 | 0.002 | 0.0024 | 0.001 | 0.002 | 0.005 | 0.004 | 0.001 | 0.001 | 0.006 | 0.0138 | 0.1012 | 1450 | 1372 | 3.03 | 36 | 166.4 | 153 | 29 | 26.5 | 5.94 | 13 | 6.9 | 9.2 | 57.92 | 4.3 | 2.1 | 12.14449 | 7.140233 | 65.67072 | 22.61408 | 174 | 174 | 176 | 505 | 16.1 | 336
3.42 | 2.63 | 0.289 | 0.0182 | 0.0095 | 0.057 | 0.071 | 0.007 | 0.053 | 0.0001 | 0.022 | 0.0057 | 0.02 | 0.015 | 0.003 | 0.002 | 0.003 | 0.004 | 0.002 | 0.0022 | 0.0017 | 0.002 | 0.0013 | 0.001 | 0.002 | 0.004 | 0.004 | 0.001 | 0.001 | 0.005 | 0.0127 | 0.094 | 1445 | 1369 | 3.03 | 36 | 166.4 | 153 | 29 | 26.5 | 5.94 | 13 | 6.9 | 9.2 | 57.92 | 4.3 | 2.1 | 12.26337 | 7.036397 | 67.26173 | 23.10667 | 166 | 167 | 167 | 522 | 14.17 | 332
3.4 | 2.724 | 0.294 | 0.0194 | 0.0086 | 0.059 | 0.072 | 0.007 | 0.047 | 0.0001 | 0.022 | 0.0064 | 0.02 | 0.016 | 0.003 | 0.002 | 0.003 | 0.004 | 0.002 | 0.0023 | 0.0022 | 0.002 | 0.0021 | 0.001 | 0.002 | 0.005 | 0.004 | 0.001 | 0.001 | 0.007 | 0.0129 | 0.0991 | 1445 | 1368 | 3.03 | 36 | 166.4 | 153 | 29 | 26.5 | 5.94 | 13 | 6.9 | 9.2 | 57.92 | 4.3 | 2.1 | 9.843373 | 5.636546 | 56.38373 | 20.64993 | 166 | 168 | 168 | 503 | 17.01 | 329
3.42 | 2.679 | 0.292 | 0.0189 | 0.0093 | 0.058 | 0.073 | 0.007 | 0.048 | 0.0001 | 0.022 | 0.0063 | 0.021 | 0.021 | 0.003 | 0.002 | 0.003 | 0.004 | 0.002 | 0.0022 | 0.0038 | 0.002 | 0.0017 | 0.001 | 0.002 | 0.004 | 0.004 | 0.001 | 0.001 | 0.006 | 0.0128 | 0.1051 | 1445 | 1371 | 3.03 | 36 | 166.4 | 153 | 29 | 26.5 | 5.94 | 13 | 6.9 | 9.2 | 57.92 | 4.3 | 2.1 | 11.70696 | 7.31914 | 62.62857 | 22.77777 | 172 | 166 | 170 | 523 | 17.84 | 326
3.33 | 2.643 | 0.291 | 0.0192 | 0.0096 | 0.056 | 0.073 | 0.007 | 0.052 | 0.0001 | 0.021 | 0.005 | 0.02 | 0.015 | 0.003 | 0.002 | 0.003 | 0.004 | 0.002 | 0.0022 | 0.0023 | 0.002 | 0.0017 | 0.001 | 0.002 | 0.004 | 0.004 | 0.001 | 0.001 | 0.007 | 0.0126 | 0.0953 | 1445 | 1370 | 3.03 | 36 | 166.4 | 153 | 29 | 26.5 | 5.94 | 13 | 6.9 | 9.2 | 57.92 | 4.3 | 2.1 | 7.2 | 5.778003 | 44.82329 | 25.36895 | 160 | 166 | 167 | 522 | 18.23 | 351
3.3 | 2.652 | 0.293 | 0.0187 | 0.0078 | 0.059 | 0.073 | 0.007 | 0.046 | 0.0001 | 0.022 | 0.0064 | 0.02 | 0.016 | 0.003 | 0.002 | 0.003 | 0.004 | 0.002 | 0.0023 | 0.0016 | 0.002 | 0.0018 | 0.001 | 0.002 | 0.005 | 0.004 | 0.001 | 0.001 | 0.006 | 0.0129 | 0.0972 | 1445 | 1374 | 3.03 | 36 | 166.4 | 153 | 29 | 26.5 | 5.94 | 13 | 6.9 | 9.2 | 57.92 | 4.3 | 2.1 | 10.70438 | 6.658252 | 60.06934 | 26.5853 | 167 | 167 | 168 | 518 | 17.63 | 319
3.41 | 2.626 | 0.289 | 0.0181 | 0.0103 | 0.05 | 0.046 | 0.006 | 0.048 | 0.0001 | 0.032 | 0.0038 | 0.018 | 0.023 | 0.003 | 0.002 | 0.003 | 0.004 | 0.002 | 0.0027 | 0.0035 | 0.002 | 0.0018 | 0.001 | 0.005 | 0.004 | 0.004 | 0.001 | 0.001 | 0.008 | 0.011 | 0.1169 | 1439 | 1367 | 3.03 | 36 | 166.4 | 153 | 29 | 26.5 | 5.94 | 13 | 6.9 | 9.2 | 57.92 | 4.3 | 2.1 | 8.49866 | 5.591369 | 52.33405 | 22.03613 | 157 | 163 | 164 | 501 | 20.43 | 319
3.34 | 2.616 | 0.289 | 0.0178 | 0.0093 | 0.051 | 0.045 | 0.006 | 0.043 | 0.0001 | 0.033 | 0.0049 | 0.018 | 0.015 | 0.003 | 0.002 | 0.003 | 0.004 | 0.002 | 0.0027 | 0.0015 | 0.002 | 0.0017 | 0.001 | 0.004 | 0.004 | 0.004 | 0.001 | 0.001 | 0.006 | 0.0111 | 0.1059 | 1439 | 1369 | 3.03 | 36 | 166.4 | 153 | 29 | 26.5 | 5.94 | 13 | 6.9 | 9.2 | 57.92 | 4.3 | 2.1 | 8.752907 | 6.180896 | 52.89767 | 25.204 | 163 | 163 | 167 | 506 | 19.19 | 342
3.36 | 2.651 | 0.289 | 0.0179 | 0.0092 | 0.05 | 0.046 | 0.006 | 0.049 | 0.0001 | 0.032 | 0.0038 | 0.018 | 0.015 | 0.003 | 0.002 | 0.003 | 0.004 | 0.002 | 0.0027 | 0.0016 | 0.002 | 0.002 | 0.001 | 0.004 | 0.005 | 0.004 | 0.001 | 0.001 | 0.006 | 0.011 | 0.1042 | 1439 | 1371 | 3.03 | 36 | 166.4 | 153 | 29 | 26.5 | 5.94 | 13 | 6.9 | 9.2 | 57.92 | 4.3 | 2.1 | 11.2 | 6.950683 | 62.8336 | 25.16393 | 167 | 168 | 168 | 527 | 16.89 | 337
3.29 | 2.617 | 0.284 | 0.0166 | 0.0105 | 0.045 | 0.043 | 0.005 | 0.054 | 0.0001 | 0.031 | 0.001 | 0.018 | 0.015 | 0.003 | 0.002 | 0.003 | 0.004 | 0.001 | 0.0025 | 0.0021 | 0.002 | 0.0011 | 0.001 | 0.004 | 0.004 | 0.004 | 0.001 | 0.001 | 0.006 | 0.0095 | 0.0988 | 1436 | 1375 | 3.03 | 36 | 166.4 | 153 | 29 | 26.5 | 5.94 | 13 | 6.9 | 9.2 | 57.92 | 4.3 | 2.1 | 10.5 | 5.67334 | 56.20287 | 19.09139 | 152 | 156 | 157 | 414 | 6.63 | 314
3.34 | 2.72 | 0.291 | 0.0179 | 0.0089 | 0.05 | 0.044 | 0.006 | 0.041 | 0.0001 | 0.032 | 0.0035 | 0.018 | 0.016 | 0.003 | 0.002 | 0.003 | 0.004 | 0.002 | 0.0028 | 0.0013 | 0.002 | 0.0023 | 0.001 | 0.004 | 0.004 | 0.004 | 0.001 | 0.001 | 0.007 | 0.011 | 0.106 | 1436 | 1371 | 3.03 | 36 | 166.4 | 153 | 29 | 26.5 | 5.94 | 13 | 6.9 | 9.2 | 57.92 | 4.3 | 2.1 | 12.46473 | 7.105591 | 67.75436 | 24.54741 | 163 | 164 | 166 | 503 | 19.13 | 329
3.29 | 2.61 | 0.288 | 0.0179 | 0.0112 | 0.051 | 0.044 | 0.006 | 0.043 | 0.0001 | 0.033 | 0.0043 | 0.018 | 0.014 | 0.003 | 0.002 | 0.003 | 0.004 | 0.002 | 0.0027 | 0.0018 | 0.002 | 0.0016 | 0.001 | 0.003 | 0.004 | 0.004 | 0.001 | 0.001 | 0.006 | 0.0111 | 0.1035 | 1436 | 1370 | 3.03 | 36 | 166.4 | 153 | 29 | 26.5 | 5.94 | 13 | 6.9 | 9.2 | 57.92 | 4.3 | 2.1 | 12.06048 | 7.197696 | 65.99597 | 24.42231 | 162 | 162 | 161 | 505 | 16.3 | 322
3.42 | 2.642 | 0.301 | 0.0157 | 0.0062 | 0.066 | 0.045 | 0.005 | 0.048 | 0.0001 | 0.029 | 0.0067 | 0.018 | 0.017 | 0.003 | 0.002 | 0.003 | 0.004 | 0.002 | 0.0022 | 0.0016 | 0.001 | 0.002 | 0.001 | 0.003 | 0.004 | 0.004 | 0.001 | 0.001 | 0.007 | 0.0116 | 0.1046 | 1450 | 1373 | 3.01 | 30 | 143 | 159 | 34 | 19.3 | 4 | 13.2 | 6.7 | 11.1 | 59.08 | 4.9 | 2 | 10.91333 | 5.686166 | 61.40733 | 21.26095 | 173 | 164 | 167 | 499 | 19.5 | 322
3.66 | 2.64 | 0.304 | 0.0163 | 0.0062 | 0.067 | 0.045 | 0.005 | 0.051 | 0.0001 | 0.029 | 0.0071 | 0.018 | 0.018 | 0.003 | 0.002 | 0.003 | 0.004 | 0.002 | 0.0023 | 0.0017 | 0.001 | 0.0021 | 0.001 | 0.003 | 0.005 | 0.004 | 0.001 | 0.001 | 0.008 | 0.0117 | 0.1073 | 1450 | 1370 | 3.01 | 30 | 143 | 159 | 34 | 19.3 | 4 | 13.2 | 6.7 | 11.1 | 59.08 | 4.9 | 2 | 11.04377 | 6.420829 | 60.26061 | 20.9842 | 175 | 163 | 170 | 516 | 16.6 | 330
3.52 | 2.612 | 0.303 | 0.0158 | 0.0056 | 0.067 | 0.0045 | 0.004 | 0.044 | 0.0001 | 0.028 | 0.007 | 0.018 | 0.017 | 0.003 | 0.002 | 0.003 | 0.004 | 0.002 | 0.0023 | 0.0015 | 0.001 | 0.0018 | 0.001 | 0.003 | 0.004 | 0.004 | 0.001 | 0.001 | 0.008 | 0.0107 | 0.1047 | 1450 | 1371 | 3.01 | 30 | 143 | 159 | 34 | 19.3 | 4 | 13.2 | 6.7 | 11.1 | 59.08 | 4.9 | 2 | 11.38994 | 6.528517 | 58.00755 | 19.86128 | 164 | 160 | 164 | 489 | 20.1 | 317
3.57 | 2.608 | 0.3 | 0.0155 | 0.0072 | 0.066 | 0.045 | 0.005 | 0.043 | 0.0001 | 0.029 | 0.0068 | 0.018 | 0.016 | 0.003 | 0.002 | 0.003 | 0.004 | 0.002 | 0.0023 | 0.0019 | 0.001 | 0.0018 | 0.001 | 0.002 | 0.004 | 0.004 | 0.001 | 0.001 | 0.008 | 0.0116 | 0.1039 | 1450 | 1375 | 3.01 | 30 | 143 | 159 | 34 | 19.3 | 4 | 13.2 | 6.7 | 11.1 | 59.08 | 4.9 | 2 | 11.50714 | 6.246709 | 63.00643 | 20.31528 | 165 | 169 | 170 | 509 | 16.8 | 323
3.55 | 2.616 | 0.297 | 0.0155 | 0.006 | 0.067 | 0.045 | 0.004 | 0.04 | 0.0001 | 0.029 | 0.0065 | 0.018 | 0.017 | 0.003 | 0.002 | 0.003 | 0.004 | 0.001 | 0.0023 | 0.0018 | 0.001 | 0.0013 | 0.001 | 0.002 | 0.004 | 0.003 | 0.001 | 0.001 | 0.008 | 0.0107 | 0.103 | 1450 | 1368 | 3.01 | 30 | 143 | 159 | 34 | 19.3 | 4 | 13.2 | 6.7 | 11.1 | 59.08 | 4.9 | 2 | 11.04377 | 6.420829 | 60.26061 | 20.9842 | 160 | 160 | 163 | 499 | 20.3 | 320
3.52 | 2.678 | 0.299 | 0.0157 | 0.0066 | 0.0058 | 0.0053 | 0.005 | 0.043 | 0.0001 | 0.028 | 0.0062 | 0.019 | 0.017 | 0.003 | 0.002 | 0.003 | 0.004 | 0.002 | 0.0022 | 0.0018 | 0.001 | 0.0016 | 0.001 | 0.003 | 0.005 | 0.003 | 0.001 | 0.001 | 0.009 | 0.0108 | 0.1059 | 1435 | 1371 | 3.01 | 30 | 143 | 159 | 34 | 19.3 | 4 | 13.2 | 6.7 | 11.1 | 59.08 | 4.9 | 2 | 11.52258 | 6.192957 | 59.08903 | 19.91741 | 169 | 164 | 168 | 500 | 18.6 | 316
3.64 | 2.649 | 0.301 | 0.0159 | 0.0068 | 0.055 | 0.059 | 0.005 | 0.042 | 0.0001 | 0.028 | 0.069 | 0.019 | 0.017 | 0.003 | 0.002 | 0.003 | 0.004 | 0.002 | 0.0021 | 0.0017 | 0.001 | 0.0018 | 0.001 | 0.003 | 0.005 | 0.003 | 0.001 | 0.001 | 0.008 | 0.0105 | 0.1056 | 1435 | 1372 | 3.01 | 30 | 143 | 159 | 34 | 19.3 | 4 | 13.2 | 6.7 | 11.1 | 59.08 | 4.9 | 2 | 11.74236 | 6.609441 | 68.37904 | 23.76966 | 175 | 172 | 175 | 515 | 18 | 346
3.7 | 2.654 | 0.299 | 0.0158 | 0.0066 | 0.053 | 0.058 | 0.005 | 0.045 | 0.0001 | 0.028 | 0.0064 | 0.019 | 0.017 | 0.003 | 0.002 | 0.003 | 0.004 | 0.002 | 0.0022 | 0.0018 | 0.001 | 0.0018 | 0.001 | 0.003 | 0.005 | 0.003 | 0.001 | 0.001 | 0.008 | 0.0103 | 0.1053 | 1435 | 1375 | 3.01 | 30 | 143 | 159 | 34 | 19.3 | 4 | 13.2 | 6.7 | 11.1 | 59.08 | 4.9 | 2 | 12.47403 | 8.746575 | 73.02273 | 30.6858 | 163 | 168 | 162 | 524 | 18.7 | 323
3.47 | 2.62 | 0.305 | 0.0158 | 0.0068 | 0.056 | 0.06 | 0.006 | 0.042 | 0.0001 | 0.029 | 0.0075 | 0.019 | 0.017 | 0.003 | 0.002 | 0.003 | 0.004 | 0.002 | 0.0022 | 0.002 | 0.001 | 0.002 | 0.001 | 0.003 | 0.005 | 0.003 | 0.001 | 0.001 | 0.008 | 0.0116 | 0.1078 | 1433 | 1371 | 3.01 | 30 | 143 | 159 | 34 | 19.3 | 4 | 13.2 | 6.7 | 11.1 | 59.08 | 4.9 | 2 | 11.94695 | 7.921856 | 66.55385 | 26.27958 | 161 | 163 | 160 | 515 | 19.6 | 321
3.6 | 2.675 | 0.304 | 0.0184 | 0.0095 | 0.08 | 0.046 | 0.005 | 0.056 | 0.0001 | 0.021 | 0.0055 | 0.019 | 0.018 | 0.003 | 0.002 | 0.003 | 0.004 | 0.002 | 0.002 | 0.0025 | 0.001 | 0.0019 | 0.001 | 0.003 | 0.005 | 0.003 | 0.001 | 0.001 | 0.008 | 0.013 | 0.099 | 1447 | 1372 | 3.01 | 30 | 143 | 159 | 34 | 19.3 | 4 | 13.2 | 6.7 | 11.1 | 59.08 | 4.9 | 2 | 11.98842 | 7.166785 | 65.20232 | 22.63907 | 168 | 165 | 166 | 525 | 17.1 | 324
3.57 | 2.653 | 0.308 | 0.0152 | 0.0078 | 0.079 | 0.044 | 0.004 | 0.047 | 0.0001 | 0.019 | 0.0044 | 0.018 | 0.019 | 0.003 | 0.002 | 0.003 | 0.004 | 0.002 | 0.0018 | 0.002 | 0.001 | 0.0019 | 0.001 | 0.002 | 0.004 | 0.003 | 0.001 | 0.001 | 0.008 | 0.0119 | 0.0942 | 1447 | 1373 | 3.01 | 30 | 143 | 159 | 34 | 19.3 | 4 | 13.2 | 6.7 | 11.1 | 59.08 | 4.9 | 2 | 10.4451 | 6.247429 | 55.9822 | 19.2719 | 155 | 162 | 164 | 477 | 20.1 | 313
3.54 | 2.665 | 0.307 | 0.0178 | 0.0094 | 0.079 | 0.046 | 0.005 | 0.054 | 0.0001 | 0.021 | 0.006 | 0.019 | 0.017 | 0.003 | 0.002 | 0.003 | 0.004 | 0.002 | 0.002 | 0.0021 | 0.001 | 0.0022 | 0.001 | 0.003 | 0.005 | 0.004 | 0.001 | 0.001 | 0.008 | 0.0129 | 0.0984 | 1445 | 1373 | 3.01 | 30 | 143 | 159 | 34 | 19.3 | 4 | 13.2 | 6.7 | 11.1 | 59.08 | 4.9 | 2 | 10.21782 | 5.802476 | 59.43168 | 21.3772 | 165 | 163 | 161 | 510 | 17.6 | 320
3.46 | 2.678 | 0.312 | 0.016 | 0.0073 | 0.081 | 0.046 | 0.004 | 0.042 | 0.0001 | 0.02 | 0.006 | 0.019 | 0.019 | 0.003 | 0.002 | 0.003 | 0.004 | 0.002 | 0.0019 | 0.0024 | 0.001 | 0.0021 | 0.001 | 0.002 | 0.005 | 0.003 | 0.001 | 0.001 | 0.008 | 0.0121 | 1.6786 | 1445 | 1370 | 3.01 | 30 | 143 | 159 | 34 | 19.3 | 4 | 13.2 | 6.7 | 11.1 | 59.08 | 4.9 | 2 | 10.71892 | 6.387227 | 53.84486 | 18.69188 | 159 | 165 | 163 | 494 | 18.5 | 317
3.39 | 2.647 | 0.309 | 0.0156 | 0.007 | 0.08 | 0.044 | 0.004 | 0.04 | 0.0001 | 0.02 | 0.0049 | 0.019 | 0.018 | 0.003 | 0.002 | 0.003 | 0.004 | 0.002 | 0.0018 | 0.0016 | 0.001 | 0.0017 | 0.001 | 0.002 | 0.004 | 0.003 | 0.001 | 0.001 | 0.008 | 0.012 | 0.0951 | 1444 | 1371 | 3.01 | 30 | 143 | 159 | 34 | 19.3 | 4 | 13.2 | 6.7 | 11.1 | 59.08 | 4.9 | 2 | 11.09375 | 6.149319 | 61.90417 | 21.27526 | 162 | 160 | 164 | 518 | 18.6 | 317
3.51 | 2.728 | 0.333 | 0.018 | 0.0101 | 0.064 | 0.063 | 0.006 | 0.053 | 0.0001 | 0.027 | 0.007 | 0.019 | 0.018 | 0.003 | 0.002 | 0.003 | 0.004 | 0.002 | 0.0018 | 0.0023 | 0.001 | 0.0022 | 0.001 | 0.003 | 0.005 | 0.004 | 0.001 | 0.001 | 0.007 | 0.0124 | 0.1054 | 1432 | 1370 | 3.01 | 30 | 143 | 159 | 34 | 19.3 | 4 | 13.2 | 6.7 | 11.1 | 59.08 | 4.9 | 2 | 12.73016 | 7.074336 | 66.15079 | 23.35671 | 166 | 163 | 169 | 525 | 17.1 | 355
3.58 | 2.739 | 0.33 | 0.0178 | 0.0102 | 0.064 | 0.061 | 0.006 | 0.052 | 0.0001 | 0.026 | 0.0062 | 0.0018 | 0.0017 | 0.003 | 0.002 | 0.003 | 0.004 | 0.002 | 0.0018 | 0.0022 | 0.001 | 0.002 | 0.001 | 0.003 | 0.005 | 0.003 | 0.001 | 0.001 | 0.007 | 0.0124 | 0.1013 | 1437 | 1371 | 3.01 | 30 | 143 | 159 | 34 | 19.3 | 4 | 13.2 | 6.7 | 11.1 | 59.08 | 4.9 | 2 | 11.27564 | 6.450575 | 59.34231 | 20.89487 | 162 | 169 | 165 | 506 | 18.3 | 327
3.57 | 2.711 | 0.329 | 0.0174 | 0.0104 | 0.064 | 0.062 | 0.006 | 0.054 | 0.0001 | 0.027 | 0.0066 | 0.018 | 0.018 | 0.003 | 0.002 | 0.003 | 0.004 | 0.002 | 0.0019 | 0.0026 | 0.001 | 0.002 | 0.001 | 0.003 | 0.005 | 0.004 | 0.001 | 0.001 | 0.007 | 0.0124 | 0.1024 | 1435 | 1372 | 3.01 | 30 | 143 | 159 | 34 | 19.3 | 4 | 13.2 | 6.7 | 11.1 | 59.08 | 4.9 | 2 | 11.25914 | 6.919035 | 59.41528 | 20.94301 | 171 | 167 | 163 | 530 | 18.2 | 331
3.5 | 2.796 | 0.334 | 0.0181 | 0.0102 | 0.063 | 0.064 | 0.006 | 0.055 | 0.0001 | 0.027 | 0.0065 | 0.019 | 0.017 | 0.003 | 0.002 | 0.003 | 0.004 | 0.002 | 0.0019 | 0.0023 | 0.001 | 0.0027 | 0.001 | 0.003 | 0.005 | 0.004 | 0.001 | 0.001 | 0.007 | 0.0123 | 0.1045 | 1436 | 1370 | 3.01 | 30 | 143 | 159 | 34 | 19.3 | 4 | 13.2 | 6.7 | 11.1 | 59.08 | 4.9 | 2 | 11.25914 | 6.919035 | 59.41528 | 20.94301 | 165 | 168 | 162 | 519 | 17.2 | 335
3.65 | 2.642 | 0.307 | 0.0183 | 0.0123 | 0.117 | 0.043 | 0.01 | 0.055 | 0.0001 | 0.014 | 0.0059 | 0.024 | 0.018 | 0.003 | 0.002 | 0.003 | 0.004 | 0.002 | 0.0028 | 0.0034 | 0.001 | 0.0017 | 0.001 | 0.005 | 0.005 | 0.004 | 0.001 | 0.001 | 0.006 | 0.0217 | 0.0989 | 1447 | 1371 | 3.02 | 32 | 140 | 167 | 40 | 21.5 | 4.55 | 13.2 | 6.7 | 11.1 | 59.08 | 4.9 | 2 | 10.41083 | 6.507224 | 57.85732 | 21.10004 | 175 | 171 | 167 | 566 | 13.89 | 352
3.5 | 2.667 | 0.305 | 0.018 | 0.0088 | 0.105 | 0.041 | 0.009 | 0.056 | 0.0001 | 0.011 | 0.0053 | 0.025 | 0.019 | 0.003 | 0.002 | 0.003 | 0.004 | 0.002 | 0.0026 | 0.0033 | 0.001 | 0.0019 | 0.001 | 0.004 | 0.006 | 0.004 | 0.001 | 0.001 | 0.011 | 0.0195 | 0.1012 | 1446 | 1375 | 3.02 | 32 | 140 | 167 | 40 | 21.5 | 4.55 | 13.2 | 6.7 | 11.1 | 59.08 | 4.9 | 2 | 11.36458 | 6.441704 | 61.03194 | 21.83073 | 178 | 169 | 163 | 541 | 14.47 | 345
3.51 | 2.652 | 0.313 | 0.0167 | 0.0075 | 0.112 | 0.042 | 0.009 | 0.046 | 0.0001 | 0.013 | 0.0066 | 0.024 | 0.02 | 0.003 | 0.002 | 0.003 | 0.004 | 0.002 | 0.0027 | 0.0039 | 0.001 | 0.0021 | 0.001 | 0.004 | 0.006 | 0.004 | 0.001 | 0.001 | 0.008 | 0.0202 | 0.1024 | 1446 | 1372 | 3.02 | 32 | 140 | 167 | 40 | 21.5 | 4.55 | 13.2 | 6.7 | 11.1 | 59.08 | 4.9 | 2 | 11.07547 | 6.453459 | 64.39321 | 21.03769 | 179 | 175 | 169 | 536 | 16.41 | 335
3.56 | 2.675 | 0.308 | 0.0187 | 0.0082 | 0.11 | 0.041 | 0.01 | 0.051 | 0.0001 | 0.013 | 0.0066 | 0.024 | 0.019 | 0.003 | 0.002 | 0.003 | 0.004 | 0.002 | 0.0028 | 0.0023 | 0.001 | 0.0022 | 0.001 | 0.004 | 0.006 | 0.004 | 0.001 | 0.001 | 0.007 | 0.021 | 0.099 | 1446 | 1371 | 3.02 | 32 | 140 | 167 | 40 | 21.5 | 4.55 | 13.2 | 6.7 | 11.1 | 59.08 | 4.9 | 2 | 7.669697 | 5.688638 | 52.29576 | 25.05956 | 175 | 176 | 171 | 529 | 17.77 | 334
3.45 | 2.707 | 0.309 | 0.0193 | 0.0093 | 0.111 | 0.042 | 0.01 | 0.051 | 0.0001 | 0.014 | 0.0067 | 0.025 | 0.019 | 0.003 | 0.002 | 0.003 | 0.004 | 0.002 | 0.0028 | 0.0025 | 0.001 | 0.0023 | 0.001 | 0.004 | 0.006 | 0.004 | 0.001 | 0.001 | 0.007 | 0.0211 | 0.1014 | 1445 | 1373 | 3.02 | 32 | 140 | 167 | 40 | 21.5 | 4.55 | 13.2 | 6.7 | 11.1 | 59.08 | 4.9 | 2 | 11.49485 | 7.173055 | 60.11065 | 21.25029 | 174 | 168 | 163 | 539 | 15.67 | 339
3.46 | 2.693 | 0.308 | 0.0185 | 0.008 | 0.108 | 0.042 | 0.01 | 0.05 | 0.0001 | 0.014 | 0.0066 | 0.025 | 0.019 | 0.003 | 0.002 | 0.003 | 0.004 | 0.002 | 0.0028 | 0.0025 | 0.001 | 0.0023 | 0.001 | 0.003 | 0.006 | 0.004 | 0.001 | 0.001 | 0.007 | 0.0208 | 0.1003 | 1445 | 1368 | 3.02 | 32 | 140 | 167 | 40 | 21.5 | 4.55 | 13.2 | 6.7 | 11.1 | 59.08 | 4.9 | 2 | 11.19661 | 6.925902 | 60.71525 | 21.45422 | 164 | 161 | 165 | 542 | 15.89 | 344
3.51 | 2.685 | 0.301 | 0.0155 | 0.0063 | 0.083 | 0.043 | 0.005 | 0.041 | 0.0001 | 0.015 | 0.0011 | 0.028 | 0.019 | 0.003 | 0.002 | 0.003 | 0.004 | 0.002 | 0.0027 | 0.0014 | 0.001 | 0.0018 | 0.001 | 0.003 | 0.005 | 0.003 | 0.001 | 0.001 | 0.008 | 0.0133 | 0.0981 | 1431 | 1371 | 3.02 | 32 | 140 | 167 | 40 | 21.5 | 4.55 | 13.2 | 6.7 | 11.1 | 59.08 | 4.9 | 2 | 10.69048 | 7.791683 | 58.6034 | 25.60572 | 161 | 163 | 164 | 508 | 20.31 | 333
3.51 | 2.675 | 0.297 | 0.0172 | 0.0099 | 0.082 | 0.043 | 0.006 | 0.052 | 0.0001 | 0.014 | 0.0012 | 0.029 | 0.018 | 0.003 | 0.002 | 0.003 | 0.004 | 0.002 | 0.0027 | 0.002 | 0.001 | 0.0017 | 0.001 | 0.004 | 0.005 | 0.004 | 0.001 | 0.001 | 0.008 | 0.0142 | 0.0987 | 1439 | 1362 | 3.02 | 32 | 140 | 167 | 40 | 21.5 | 4.55 | 13.2 | 6.7 | 11.1 | 59.08 | 4.9 | 2 | 10.61111 | 6.696507 | 53.45889 | 19.62859 | 162 | 167 | 171 | 512 | 18.86 | 325
3.33 | 2.715 | 0.296 | 0.0179 | 0.0111 | 0.08 | 0.043 | 0.006 | 0.055 | 0.0001 | 0.014 | 0.001 | 0.03 | 0.016 | 0.003 | 0.002 | 0.003 | 0.004 | 0.002 | 0.0027 | 0.0025 | 0.001 | 0.0016 | 0.001 | 0.004 | 0.005 | 0.004 | 0.001 | 0.001 | 0.007 | 0.014 | 0.0969 | 1439 | 1365 | 3.02 | 32 | 140 | 167 | 40 | 21.5 | 4.55 | 13.2 | 6.7 | 11.1 | 59.08 | 4.9 | 2 | 10.39523 | 6.039242 | 53.04828 | 18.95076 | 168 | 165 | 169 | 532 | 19.07 | 339
3.47 | 2.772 | 0.302 | 0.0182 | 0.0104 | 0.083 | 0.044 | 0.006 | 0.053 | 0.0001 | 0.014 | 0.0031 | 0.03 | 0.019 | 0.003 | 0.002 | 0.003 | 0.004 | 0.002 | 0.0028 | 0.0019 | 0.001 | 0.0024 | 0.001 | 0.003 | 0.006 | 0.004 | 0.001 | 0.001 | 0.007 | 0.0143 | 0.1013 | 1437 | 1367 | 3.02 | 32 | 140 | 167 | 40 | 21.5 | 4.55 | 13.2 | 6.7 | 11.1 | 59.08 | 4.9 | 2 | 10.73352 | 5.434715 | 54.68791 | 17.56609 | 164 | 161 | 164 | 531 | 18.77 | 342
3.45 | 2.763 | 0.299 | 0.0179 | 0.0094 | 0.081 | 0.043 | 0.006 | 0.054 | 0.0001 | 0.014 | 0.001 | 0.03 | 0.018 | 0.003 | 0.002 | 0.003 | 0.004 | 0.002 | 0.0028 | 0.0021 | 0.001 | 0.0022 | 0.001 | 0.003 | 0.006 | 0.004 | 0.001 | 0.001 | 0.008 | 0.0141 | 0.0992 | 1433 | 1362 | 3.02 | 32 | 140 | 167 | 40 | 21.5 | 4.55 | 13.2 | 6.7 | 11.1 | 59.08 | 4.9 | 2 | 10.99676 | 6.751482 | 58.46149 | 21.50319 | 163 | 163 | 161 | 521 | 17.64 | 348
3.57 | 2.591 | 0.295 | 0.0173 | 0.0075 | 0.155 | 0.031 | 0.007 | 0.058 | 0.0006 | 0.013 | 0.0028 | 0.022 | 0.018 | 0.003 | 0.002 | 0.003 | 0.004 | 0.002 | 0.0016 | 0.0028 | 0.001 | 0.0023 | 0.001 | 0.002 | 0.006 | 0.004 | 0.001 | 0.001 | 0.006 | 0.0225 | 0.0891 | 1437 | 1370 | 3.02 | 32 | 140 | 167 | 40 | 21.5 | 4.55 | 13.2 | 6.7 | 11.1 | 59.08 | 4.9 | 2 | 9.956044 | 6.101994 | 52.24286 | 19.04885 | 158 | 165 | 161 | 498 | 19.51 | 320
3.62 | 2.613 | 0.285 | 0.0176 | 0.0075 | 0.092 | 0.037 | 0.009 | 0.055 | 0.0001 | 0.015 | 0.002 | 0.023 | 0.016 | 0.003 | 0.002 | 0.003 | 0.004 | 0.002 | 0.002 | 0.0025 | 0.001 | 0.0019 | 0.001 | 0.002 | 0.006 | 0.004 | 0.001 | 0.001 | 0.006 | 0.0182 | 0.0885 | 1436 | 1368 | 3.02 | 32 | 140 | 167 | 40 | 21.5 | 4.55 | 13.2 | 6.7 | 11.1 | 59.08 | 4.9 | 2 | 9.962264 | 5.946634 | 53.25553 | 18.33132 | 160 | 164 | 162 | 508 | 17.04 | 326
3.6 | 2.595 | 0.285 | 0.0175 | 0.0081 | 0.091 | 0.037 | 0.009 | 0.052 | 0.0001 | 0.015 | 0.0024 | 0.023 | 0.015 | 0.003 | 0.002 | 0.003 | 0.004 | 0.002 | 0.002 | 0.0024 | 0.001 | 0.0017 | 0.001 | 0.002 | 0.005 | 0.004 | 0.001 | 0.001 | 0.007 | 0.0181 | 0.0886 | 1433 | 1365 | 3.02 | 32 | 140 | 167 | 40 | 21.5 | 4.55 | 13.2 | 6.7 | 11.1 | 59.08 | 4.9 | 2 | 11.14894 | 6.781815 | 57.17082 | 20.35594 | 158 | 167 | 165 | 504 | 19.67 | 322
3.6 | 2.635 | 0.298 | 0.0185 | 0.007 | 0.075 | 0.039 | 0.01 | 0.052 | 0.0001 | 0.016 | 0.0037 | 0.024 | 0.016 | 0.003 | 0.002 | 0.003 | 0.004 | 0.002 | 0.0021 | 0.0024 | 0.001 | 0.0016 | 0.001 | 0.002 | 0.005 | 0.004 | 0.001 | 0.001 | 0.007 | 0.0175 | 0.0929 | 1437 | 1368 | 3.02 | 32 | 140 | 167 | 40 | 21.5 | 4.55 | 13.2 | 6.7 | 11.1 | 59.08 | 4.9 | 2 | 12.48872 | 7.670485 | 64.01504 | 23.60326 | 161 | 163 | 165 | 522 | 18.89 | 333
3.57 | 2.601 | 0.3 | 0.017 | 0.0056 | 0.075 | 0.039 | 0.009 | 0.042 | 0.0001 | 0.015 | 0.0034 | 0.023 | 0.016 | 0.003 | 0.002 | 0.003 | 0.004 | 0.002 | 0.0021 | 0.0015 | 0.001 | 0.0017 | 0.001 | 0.002 | 0.004 | 0.003 | 0.001 | 0.001 | 0.007 | 0.0165 | 0.0898 | 1434 | 1369 | 3.02 | 32 | 140 | 167 | 40 | 21.5 | 4.55 | 13.2 | 6.7 | 11.1 | 59.08 | 4.9 | 2 | 10.16129 | 6.200139 | 52.88333 | 19.17564 | 162 | 160 | 164 | 517 | 19.31 | 326
3.71 | 2.685 | 0.307 | 0.0185 | 0.0074 | 0.054 | 0.037 | 0.009 | 0.055 | 0.0001 | 0.018 | 0.0059 | 0.024 | 0.018 | 0.003 | 0.002 | 0.003 | 0.004 | 0.002 | 0.0022 | 0.0037 | 0.001 | 0.0023 | 0.001 | 0.003 | 0.006 | 0.004 | 0.001 | 0.001 | 0.007 | 0.0144 | 0.1022 | 1448 | 1369 | 3.02 | 32 | 140 | 167 | 40 | 21.5 | 4.55 | 13.2 | 6.7 | 11.1 | 59.08 | 4.9 | 2 | 11.32441 | 7.541087 | 59.4495 | 22.20654 | 169 | 165 | 162 | 517 | 18.64 | 331
3.56 | 2.623 | 0.293 | 0.0172 | 0.0068 | 0.064 | 0.037 | 0.009 | 0.048 | 0.0001 | 0.016 | 0.001 | 0.024 | 0.015 | 0.003 | 0.002 | 0.003 | 0.004 | 0.001 | 0.0021 | 0.0022 | 0.001 | 0.001 | 0.001 | 0.002 | 0.004 | 0.004 | 0.001 | 0.001 | 0.007 | 0.0154 | 0.0874 | 1448 | 1365 | 3.02 | 32 | 140 | 167 | 40 | 21.5 | 4.55 | 13.2 | 6.7 | 11.1 | 59.08 | 4.9 | 2 | 10.67823 | 5.912928 | 56.90662 | 20.31525 | 161 | 167 | 164 | 551 | 15.69 | 349
3.66 | 2.694 | 0.294 | 0.0182 | 0.0079 | 0.065 | 0.038 | 0.009 | 0.053 | 0.0001 | 0.016 | 0.0013 | 0.024 | 0.016 | 0.003 | 0.002 | 0.003 | 0.004 | 0.002 | 0.0021 | 0.003 | 0.001 | 0.0012 | 0.001 | 0.002 | 0.005 | 0.004 | 0.001 | 0.001 | 0.007 | 0.0155 | 0.0907 | 1448 | 1369 | 3.02 | 32 | 140 | 167 | 40 | 21.5 | 4.55 | 13.2 | 6.7 | 11.1 | 59.08 | 4.9 | 2 | 9.556787 | 6.40617 | 52.65762 | 21.71735 | 162 | 160 | 164 | 522 | 16.39 | 334
3.77 | 2.689 | 0.303 | 0.0164 | 0.0063 | 0.049 | 0.036 | 0.008 | 0.052 | 0.0001 | 0.017 | 0.0012 | 0.023 | 0.018 | 0.003 | 0.002 | 0.003 | 0.004 | 0.002 | 0.0021 | 0.002 | 0.001 | 0.0014 | 0.001 | 0.002 | 0.005 | 0.004 | 0.001 | 0.001 | 0.007 | 0.0129 | 0.0918 | 1448 | 1370 | 3.02 | 32 | 140 | 167 | 40 | 21.5 | 4.55 | 13.2 | 6.7 | 11.1 | 59.08 | 4.9 | 2 | 9.556787 | 6.40617 | 52.65762 | 21.71735 | 163 | 161 | 167 | 509 | 18.4 | 331
3.77 | 2.611 | 0.298 | 0.0174 | 0.0078 | 0.049 | 0.036 | 0.008 | 0.054 | 0.0001 | 0.017 | 0.001 | 0.024 | 0.017 | 0.003 | 0.002 | 0.003 | 0.003 | 0.001 | 0.0021 | 0.0047 | 0.001 | 0.001 | 0.001 | 0.002 | 0.004 | 0.004 | 0.001 | 0.001 | 0.008 | 0.0129 | 0.0929 | 1448 | 1370 | 3.02 | 32 | 140 | 167 | 40 | 21.5 | 4.55 | 13.2 | 6.7 | 11.1 | 59.08 | 4.9 | 2 | 12.11945 | 7.474831 | 60.87782 | 23.25195 | 163 | 168 | 161 | 537 | 17 | 338
3.33 | 2.667 | 0.296 | 0.0171 | 0.0056 | 0.061 | 0.034 | 0.009 | 0.049 | 0.0001 | 0.016 | 0.0016 | 0.021 | 0.017 | 0.003 | 0.002 | 0.003 | 0.004 | 0.002 | 0.001 | 0.0024 | 0.002 | 0.001 | 0.001 | 0.002 | 0.004 | 0.004 | 0.001 | 0.001 | 0.001 | 0.0151 | 0.0821 | 1445 | 1368 | 3.33 | 33 | 146 | 153 | 37 | 19.9 | 5.08 | 14.43 | 7.2 | 11.44 | 57.84 | 4.9 | 2.1 | 10.1475 | 6.791594 | 51.2705 | 18.88948 | 164 | 159 | 164 | 474 | 19.33 | 328
3.3 | 2.647 | 0.297 | 0.017 | 0.0063 | 0.062 | 0.034 | 0.009 | 0.046 | 0.0001 | 0.016 | 0.0015 | 0.021 | 0.017 | 0.003 | 0.002 | 0.003 | 0.004 | 0.002 | 0.0011 | 0.0026 | 0.002 | 0.001 | 0.001 | 0.002 | 0.004 | 0.004 | 0.001 | 0.001 | 0.001 | 0.0152 | 0.0823 | 1445 | 1373 | 3.33 | 33 | 146 | 153 | 37 | 19.9 | 5.08 | 14.43 | 7.2 | 11.44 | 57.84 | 4.9 | 2.1 | 9.363636 | 6.277337 | 49.86061 | 25.5298 | 166 | 173 | 161 | 504 | 20.16 | 337
3.29 | 2.646 | 0.297 | 0.0172 | 0.0059 | 0.062 | 0.034 | 0.009 | 0.047 | 0.0001 | 0.016 | 0.0015 | 0.021 | 0.017 | 0.003 | 0.002 | 0.003 | 0.004 | 0.002 | 0.0011 | 0.0023 | 0.002 | 0.001 | 0.001 | 0.002 | 0.004 | 0.004 | 0.001 | 0.001 | 0.001 | 0.0152 | 0.082 | 1445 | 1370 | 3.33 | 33 | 146 | 153 | 37 | 19.9 | 5.08 | 14.43 | 7.2 | 11.44 | 57.84 | 4.9 | 2.1 | 11.29167 | 6.365084 | 59.72372 | 20.74182 | 162 | 164 | 160 | 466 | 20.76 | 320
3.35 | 2.658 | 0.294 | 0.0172 | 0.0069 | 0.061 | 0.034 | 0.009 | 0.048 | 0.0001 | 0.017 | 0.0021 | 0.021 | 0.017 | 0.003 | 0.002 | 0.003 | 0.004 | 0.002 | 0.001 | 0.0036 | 0.002 | 0.001 | 0.001 | 0.001 | 0.004 | 0.004 | 0.001 | 0.001 | 0.001 | 0.0151 | 0.0838 | 1442 | 1372 | 3.33 | 33 | 146 | 153 | 37 | 19.9 | 5.08 | 14.43 | 7.2 | 11.44 | 57.84 | 4.9 | 2.1 | 11.37324 | 6.893668 | 60.1993 | 22.21937 | 164 | 162 | 165 | 490 | 20.97 | 331
3.38 | 2.661 | 0.287 | 0.0171 | 0.008 | 0.057 | 0.033 | 0.009 | 0.056 | 0.0001 | 0.015 | 0.001 | 0.021 | 0.016 | 0.003 | 0.002 | 0.003 | 0.004 | 0.001 | 0.001 | 0.0037 | 0.003 | 0.001 | 0.001 | 0.001 | 0.004 | 0.004 | 0.001 | 0.001 | 0.001 | 0.0147 | 0.0798 | 1442 | 1365 | 3.33 | 33 | 146 | 153 | 37 | 19.9 | 5.08 | 14.43 | 7.2 | 11.44 | 57.84 | 4.9 | 2.1 | 9.280822 | 6.463183 | 48.28311 | 17.71263 | 163 | 155 | 165 | 477 | 19.66 | 324
3.25 | 2.672 | 0.288 | 0.0173 | 0.0061 | 0.058 | 0.034 | 0.009 | 0.053 | 0.0001 | 0.016 | 0.001 | 0.021 | 0.016 | 0.003 | 0.002 | 0.003 | 0.004 | 0.001 | 0.001 | 0.0025 | 0.002 | 0.001 | 0.001 | 0.001 | 0.004 | 0.004 | 0.001 | 0.001 | 0.001 | 0.0148 | 0.0786 | 1442 | 1371 | 3.33 | 33 | 146 | 153 | 37 | 19.9 | 5.08 | 14.43 | 7.2 | 11.44 | 57.84 | 4.9 | 2.1 | 11.03226 | 6.999088 | 56.13607 | 20.54036 | 163 | 160 | 161 | 487 | 20.86 | 324
3.47 | 2.63 | 0.288 | 0.0169 | 0.011 | 0.086 | 0.036 | 0.007 | 0.056 | 0.00019 | 0.025 | 0.001 | 0.021 | 0.016 | 0.003 | 0.002 | 0.003 | 0.004 | 0.001 | 0.0026 | 0.0029 | 0.002 | 0.001 | 0.001 | 0.007 | 0.004 | 0.004 | 0.001 | 0.001 | 0.001 | 0.0156 | 0.0957 | 1445 | 1374 | 3.33 | 33 | 146 | 153 | 37 | 19.9 | 5.08 | 14.43 | 7.2 | 11.44 | 57.84 | 4.9 | 2.1 | 10.96519 | 6.383973 | 58.36013 | 22.56142 | 167 | 165 | 173 | 513 | 17.63 | 328
3.36 | 2.612 | 0.287 | 0.017 | 0.0088 | 0.085 | 0.036 | 0.007 | 0.053 | 0.0001 | 0.026 | 0.001 | 0.021 | 0.015 | 0.003 | 0.002 | 0.003 | 0.004 | 0.001 | 0.0025 | 0.0023 | 0.002 | 0.001 | 0.001 | 0.007 | 0.004 | 0.003 | 0.001 | 0.001 | 0.001 | 0.0155 | 0.0949 | 1443 | 1363 | 3.33 | 33 | 146 | 153 | 37 | 19.9 | 5.08 | 14.43 | 7.2 | 11.44 | 57.84 | 4.9 | 2.1 | 8.937374 | 6.789335 | 44.53091 | 17.17495 | 169 | 172 | 175 | 522 | 17.74 | 331
3.37 | 2.635 | 0.288 | 0.0171 | 0.0098 | 0.087 | 0.036 | 0.007 | 0.054 | 0.0002 | 0.027 | 0.001 | 0.021 | 0.015 | 0.003 | 0.002 | 0.003 | 0.004 | 0.001 | 0.0026 | 0.0024 | 0.002 | 0.001 | 0.001 | 0.007 | 0.004 | 0.003 | 0.001 | 0.001 | 0.001 | 0.0157 | 0.0962 | 1443 | 1373 | 3.33 | 33 | 146 | 153 | 37 | 19.9 | 5.08 | 14.43 | 7.2 | 11.44 | 57.84 | 4.9 | 2.1 | 9.706601 | 7.149605 | 50.68606 | 19.33855 | 163 | 168 | 164 | 512 | 18.27 | 325
3.42 | 2.608 | 0.287 | 0.0172 | 0.0098 | 0.088 | 0.036 | 0.007 | 0.051 | 0.0001 | 0.027 | 0.001 | 0.021 | 0.015 | 0.003 | 0.002 | 0.003 | 0.004 | 0.001 | 0.0026 | 0.0024 | 0.002 | 0.001 | 0.001 | 0.006 | 0.004 | 0.003 | 0.001 | 0.001 | 0.001 | 0.0158 | 0.0951 | 1443 | 1375 | 3.33 | 33 | 146 | 153 | 37 | 19.9 | 5.08 | 14.43 | 7.2 | 11.44 | 57.84 | 4.9 | 2.1 | 10.36599 | 6.141116 | 55.0634 | 20.44157 | 162 | 160 | 167 | 507 | 18.87 | 338
3.33 | 2.615 | 0.29 | 0.0159 | 0.0094 | 0.079 | 0.036 | 0.007 | 0.055 | 0.0001 | 0.019 | 0.001 | 0.022 | 0.014 | 0.003 | 0.002 | 0.003 | 0.003 | 0.001 | 0.0025 | 0.0022 | 0.002 | 0.001 | 0.001 | 0.005 | 0.004 | 0.003 | 0.001 | 0.001 | 0.001 | 0.0144 | 0.0858 | 1442 | 1369 | 3.33 | 33 | 146 | 153 | 37 | 19.9 | 5.08 | 14.43 | 7.2 | 11.44 | 57.84 | 4.9 | 2.1 | 9.271468 | 5.840302 | 51.96011 | 22.29412 | 165 | 167 | 164 | 510 | 19.36 | 331
3.23 | 2.752 | 0.303 | 0.0173 | 0.0097 | 0.081 | 0.038 | 0.007 | 0.051 | 0.00037 | 0.016 | 0.0019 | 0.023 | 0.017 | 0.003 | 0.002 | 0.003 | 0.004 | 0.002 | 0.0027 | 0.0025 | 0.003 | 0.0012 | 0.001 | 0.005 | 0.005 | 0.003 | 0.001 | 0.001 | 0.001 | 0.0151 | 0.0907 | 1437 | 1373 | 3.33 | 33 | 146 | 153 | 37 | 19.9 | 5.08 | 14.43 | 7.2 | 11.44 | 57.84 | 4.9 | 2.1 | 10.75385 | 6.623108 | 58.03815 | 19.81974 | 163 | 161 | 161 | 499 | 19.7 | 321
3.27 | 2.657 | 0.298 | 0.0162 | 0.0088 | 0.08 | 0.037 | 0.007 | 0.045 | 0.0001 | 0.016 | 0.001 | 0.023 | 0.014 | 0.003 | 0.002 | 0.003 | 0.004 | 0.001 | 0.0025 | 0.0026 | 0.002 | 0.001 | 0.001 | 0.004 | 0.004 | 0.003 | 0.001 | 0.001 | 0.001 | 0.015 | 0.0832 | 1436 | 1372 | 3.33 | 33 | 146 | 153 | 37 | 19.9 | 5.08 | 14.43 | 7.2 | 11.44 | 57.84 | 4.9 | 2.1 | 10.7651 | 5.58328 | 59.65369 | 20.08855 | 168 | 170 | 169 | 532 | 17.43 | 331
3.25 | 2.64 | 0.301 | 0.0165 | 0.009 | 0.082 | 0.037 | 0.007 | 0.049 | 0.00017 | 0.016 | 0.002 | 0.023 | 0.015 | 0.003 | 0.002 | 0.003 | 0.004 | 0.002 | 0.0026 | 0.0024 | 0.003 | 0.001 | 0.001 | 0.004 | 0.004 | 0.003 | 0.001 | 0.001 | 0.001 | 0.0152 | 0.0872 | 1440 | 1375 | 3.33 | 33 | 146 | 153 | 37 | 19.9 | 5.08 | 14.43 | 7.2 | 11.44 | 57.84 | 4.9 | 2.1 | 11.66319 | 7.206365 | 61.03542 | 23.81009 | 162 | 167 | 164 | 509 | 19.7 | 327
3.26 | 2.728 | 0.301 | 0.0165 | 0.0101 | 0.081 | 0.038 | 0.007 | 0.048 | 0.00031 | 0.016 | 0.0013 | 0.023 | 0.016 | 0.003 | 0.002 | 0.003 | 0.004 | 0.002 | 0.0026 | 0.0031 | 0.002 | 0.001 | 0.001 | 0.004 | 0.005 | 0.003 | 0.001 | 0.001 | 0.001 | 0.0151 | 0.0873 | 1440 | 1373 | 3.33 | 33 | 146 | 153 | 37 | 19.9 | 5.08 | 14.43 | 7.2 | 11.44 | 57.84 | 4.9 | 2.1 | 10.96519 | 6.383973 | 58.36013 | 22.56142 | 177 | 168 | 173 | 520 | 17.4 | 327
3.23 | 2.682 | 0.296 | 0.0162 | 0.0085 | 0.08 | 0.037 | 0.007 | 0.05 | 0.0001 | 0.015 | 0.0012 | 0.023 | 0.015 | 0.003 | 0.002 | 0.003 | 0.004 | 0.001 | 0.0026 | 0.0024 | 0.002 | 0.001 | 0.001 | 0.003 | 0.004 | 0.003 | 0.001 | 0.001 | 0.001 | 0.015 | 0.0823 | 1443 | 1370 | 3.33 | 33 | 146 | 153 | 37 | 19.9 | 5.08 | 14.43 | 7.2 | 11.44 | 57.84 | 4.9 | 2.1 | 10.75294 | 6.354537 | 55.75882 | 20.10872 | 172 | 175 | 168 | 519 | 17.24 | 337
3.65 | 2.679 | 0.309 | 0.0187 | 0.0079 | 0.149 | 0.034 | 0.009 | 0.05 | 0.00075 | 0.015 | 0.0054 | 0.017 | 0.016 | 0.003 | 0.002 | 0.003 | 0.004 | 0.002 | 0.001 | 0.0015 | 0.003 | 0.001 | 0.001 | 0.001 | 0.005 | 0.004 | 0.001 | 0.001 | 0.008 | 0.0239 | 0.0867 | 1480 | 1368 | 3.01 | 29 | 183 | 162 | 33 | 22.1 | 5.79 | 12.43 | 7.2 | 11.17 | 57.84 | 4.57 | 1.9 | 10.99699 | 6.099328 | 57.3 | 19.14546 | 161 | 165 | 163 | 483 | 19.4 | 329
3.67 | 2.641 | 0.305 | 0.018 | 0.008 | 0.146 | 0.033 | 0.009 | 0.055 | 0.0005 | 0.014 | 0.0028 | 0.017 | 0.015 | 0.003 | 0.002 | 0.003 | 0.004 | 0.002 | 0.0009 | 0.002 | 0.003 | 0.001 | 0.001 | 0.001 | 0.005 | 0.004 | 0.001 | 0.001 | 0.007 | 0.0236 | 0.0812 | 1480 | 1365 | 3.01 | 29 | 183 | 162 | 33 | 22.1 | 5.79 | 12.43 | 7.2 | 11.17 | 57.84 | 4.57 | 1.9 | 11.08993 | 6.377442 | 62.24964 | 22.48712 | 154 | 161 | 163 | 494 | 21.07 | 335
3.59 | 2.755 | 0.306 | 0.0177 | 0.0055 | 0.144 | 0.033 | 0.009 | 0.046 | 0.00025 | 0.014 | 0.0011 | 0.017 | 0.017 | 0.003 | 0.002 | 0.003 | 0.004 | 0.002 | 0.0009 | 0.0014 | 0.002 | 0.001 | 0.001 | 0.001 | 0.004 | 0.003 | 0.001 | 0.001 | 0.008 | 0.0234 | 0.0807 | 1480 | 1361 | 3.01 | 29 | 183 | 162 | 33 | 22.1 | 5.79 | 12.43 | 7.2 | 11.17 | 57.84 | 4.57 | 1.9 | 10.478125 | 6.07141 | 57.241875 | 19.10365 | 157 | 163 | 160 | 490 | 21.03 | 316
3.62 | 2.691 | 0.308 | 0.0203 | 0.0067 | 0.117 | 0.039 | 0.013 | 0.051 | 0.00016 | 0.014 | 0.001 | 0.017 | 0.019 | 0.003 | 0.002 | 0.003 | 0.004 | 0.002 | 0.0011 | 0.0014 | 0.003 | 0.001 | 0.001 | 0.002 | 0.004 | 0.003 | 0.001 | 0.001 | 0.007 | 0.0247 | 0.0837 | 1452 | 1368 | 3.01 | 29 | 183 | 162 | 33 | 22.1 | 5.79 | 12.43 | 7.2 | 11.17 | 57.84 | 4.57 | 1.9 | 10.43137 | 6.029704 | 54.49916 | 18.97851 | 157 | 160 | 162 | 492 | 18.74 | 340
3.59 | 2.647 | 0.303 | 0.0203 | 0.008 | 0.112 | 0.039 | 0.013 | 0.055 | 0.0001 | 0.014 | 0.001 | 0.018 | 0.017 | 0.003 | 0.002 | 0.003 | 0.004 | 0.002 | 0.001 | 0.0017 | 0.003 | 0.001 | 0.001 | 0.001 | 0.004 | 0.003 | 0.001 | 0.001 | 0.008 | 0.0242 | 0.0828 | 1452 | 1360 | 3.01 | 29 | 183 | 162 | 33 | 22.1 | 5.79 | 12.43 | 7.2 | 11.17 | 57.84 | 4.57 | 1.9 | 10.04865 | 5.974071 | 52.49405 | 19.986 | 170 | 168 | 172 | 511 | 18.09 | 332
3.57 | 2.693 | 0.306 | 0.0209 | 0.0064 | 0.111 | 0.039 | 0.013 | 0.049 | 0.00016 | 0.014 | 0.001 | 0.018 | 0.018 | 0.003 | 0.002 | 0.003 | 0.004 | 0.002 | 0.001 | 0.0015 | 0.002 | 0.001 | 0.001 | 0.001 | 0.005 | 0.003 | 0.001 | 0.001 | 0.008 | 0.0241 | 0.0827 | 1452 | 1359 | 3.01 | 29 | 183 | 162 | 33 | 22.1 | 5.79 | 12.43 | 7.2 | 11.17 | 57.84 | 4.57 | 1.9 | 12.60484 | 7.177832 | 67.12581 | 23.32326 | 173 | 171 | 169 | 505 | 18.01 | 333
3.54 | 2.719 | 0.306 | 0.0207 | 0.0062 | 0.112 | 0.04 | 0.013 | 0.045 | 0.0002 | 0.014 | 0.0013 | 0.018 | 0.018 | 0.003 | 0.002 | 0.003 | 0.004 | 0.002 | 0.001 | 0.0014 | 0.003 | 0.001 | 0.001 | 0.001 | 0.004 | 0.003 | 0.001 | 0.001 | 0.007 | 0.0242 | 0.0829 | 1450 | 1359 | 3.01 | 29 | 183 | 162 | 33 | 22.1 | 5.79 | 12.43 | 7.2 | 11.17 | 57.84 | 4.57 | 1.9 | 10.99686 | 7.019066 | 56.45031 | 21.18136 | 158 | 163 | 160 | 499 | 19.37 | 334
3.58 | 2.69 | 0.307 | 0.0207 | 0.0062 | 0.113 | 0.04 | 0.013 | 0.045 | 0.00018 | 0.014 | 0.0024 | 0.018 | 0.017 | 0.003 | 0.002 | 0.003 | 0.004 | 0.002 | 0.0011 | 0.0013 | 0.002 | 0.001 | 0.001 | 0.001 | 0.005 | 0.003 | 0.001 | 0.001 | 0.007 | 0.0243 | 0.082 | 1450 | 1362 | 3.01 | 29 | 183 | 162 | 33 | 22.1 | 5.79 | 12.43 | 7.2 | 11.17 | 57.84 | 4.57 | 1.9 | 11.02333 | 6.003565 | 60.95267 | 20.91162 | 156 | 161 | 160 | 509 | 19.94 | 337
3.6 | 2.701 | 0.304 | 0.0204 | 0.0062 | 0.112 | 0.039 | 0.013 | 0.045 | 0.00019 | 0.014 | 0.0013 | 0.017 | 0.017 | 0.003 | 0.002 | 0.003 | 0.004 | 0.002 | 0.0011 | 0.0013 | 0.002 | 0.001 | 0.001 | 0.001 | 0.004 | 0.003 | 0.001 | 0.001 | 0.008 | 0.0242 | 0.0809 | 1450 | 1368 | 3.01 | 29 | 183 | 162 | 33 | 22.1 | 5.79 | 12.43 | 7.2 | 11.17 | 57.84 | 4.57 | 1.9 | 10.40867 | 6.65144 | 56.62167 | 21.70086 | 162 | 163 | 167 | 504 | 18.39 | 334
3.71 | 2.641 | 0.309 | 0.0176 | 0.0072 | 0.106 | 0.04 | 0.011 | 0.049 | 0.0001 | 0.017 | 0.0013 | 0.017 | 0.016 | 0.003 | 0.002 | 0.003 | 0.004 | 0.002 | 0.0009 | 0.0015 | 0.002 | 0.001 | 0.001 | 0.002 | 0.004 | 0.003 | 0.001 | 0.001 | 0.008 | 0.0216 | 0.0848 | 1442 | 1362 | 3.01 | 29 | 183 | 162 | 33 | 22.1 | 5.79 | 12.43 | 7.2 | 11.17 | 57.84 | 4.57 | 1.9 | 10.20708 | 6.205882 | 53.80817 | 19.7155 | 159 | 165 | 163 | 501 | 17.63 | 328
3.55 | 2.68 | 0.319 | 0.0188 | 0.0059 | 0.11 | 0.042 | 0.012 | 0.047 | 0.0001 | 0.017 | 0.0031 | 0.018 | 0.018 | 0.003 | 0.002 | 0.003 | 0.004 | 0.002 | 0.001 | 0.0012 | 0.002 | 0.001 | 0.001 | 0.002 | 0.005 | 0.003 | 0.001 | 0.001 | 0.007 | 0.023 | 0.0874 | 1441 | 1367 | 3.01 | 29 | 183 | 162 | 33 | 22.1 | 5.79 | 12.43 | 7.2 | 11.17 | 57.84 | 4.57 | 1.9 | 12.21577 | 7.794769 | 65.79917 | 24.1226 | 160 | 163 | 161 | 498 | 19.5 | 331
3.51 | 2.688 | 0.321 | 0.0178 | 0.0057 | 0.111 | 0.041 | 0.012 | 0.05 | 0.00021 | 0.017 | 0.0034 | 0.017 | 0.019 | 0.003 | 0.002 | 0.003 | 0.004 | 0.002 | 0.001 | 0.0011 | 0.002 | 0.001 | 0.001 | 0.002 | 0.004 | 0.003 | 0.001 | 0.001 | 0.007 | 0.0231 | 0.0877 | 1441 | 1365 | 3.01 | 29 | 183 | 162 | 33 | 22.1 | 5.79 | 12.43 | 7.2 | 11.17 | 57.84 | 4.57 | 1.9 | 9.130152 | 5.082442 | 48.19132 | 16.47032 | 158 | 160 | 164 | 488 | 20.6 | 327
3.48 | 2.689 | 0.317 | 0.0181 | 0.0063 | 0.106 | 0.041 | 0.012 | 0.048 | 0.0002 | 0.016 | 0.0013 | 0.018 | 0.017 | 0.003 | 0.002 | 0.003 | 0.004 | 0.002 | 0.0009 | 0.0012 | 0.002 | 0.001 | 0.001 | 0.001 | 0.005 | 0.003 | 0.001 | 0.001 | 0.008 | 0.0226 | 0.0847 | 1440 | 1365 | 3.01 | 29 | 183 | 162 | 33 | 22.1 | 5.79 | 12.43 | 7.2 | 11.17 | 57.84 | 4.57 | 1.9 | 10.37644 | 6.176449 | 55.06839 | 19.11584 | 154 | 161 | 164 | 500 | 19.59 | 326
3.54 | 2.634 | 0.312 | 0.0174 | 0.0062 | 0.105 | 0.041 | 0.011 | 0.048 | 0.0001 | 0.016 | 0.0011 | 0.017 | 0.016 | 0.003 | 0.002 | 0.003 | 0.004 | 0.002 | 0.0009 | 0.0014 | 0.002 | 0.001 | 0.001 | 0.001 | 0.004 | 0.003 | 0.001 | 0.001 | 0.009 | 0.022 | 0.0845 | 1440 | 1367 | 3.01 | 29 | 183 | 162 | 33 | 22.1 | 5.79 | 12.43 | 7.2 | 11.17 | 57.84 | 4.57 | 1.9 | 11.91011 | 7.208464 | 63.597 | 24.11386 | 163 | 165 | 168 | 491 | 20.61 | 329
3.48 | 2.661 | 0.295 | 0.0152 | 0.0066 | 0.07 | 0.04 | 0.006 | 0.042 | 0.0001 | 0.016 | 0.0041 | 0.025 | 0.017 | 0.003 | 0.002 | 0.003 | 0.004 | 0.002 | 0.0026 | 0.0024 | 0.002 | 0.001 | 0.001 | 0.002 | 0.005 | 0.004 | 0.001 | 0.001 | 0.006 | 0.013 | 0.0952 | 1483 | 1385 | 2.87 | 28 | 182 | 163 | 35 | 24.6 | 5 | 11.13 | 7.3 | 11.04 | 59.07 | 4.15 | 1.9 | 11.80846 | 8.915282 | 60.99421 | 22.68379 | 161 | 156 | 158 | 510 | 15.47 | 334
3.51 | 2.686 | 0.298 | 0.0158 | 0.0066 | 0.079 | 0.045 | 0.009 | 0.043 | 0.0001 | 0.014 | 0.0059 | 0.021 | 0.018 | 0.003 | 0.002 | 0.003 | 0.004 | 0.002 | 0.0012 | 0.0032 | 0.002 | 0.0014 | 0.001 | 0.001 | 0.005 | 0.003 | 0.001 | 0.001 | 0.007 | 0.0169 | 0.0918 | 1483 | 1382 | 2.87 | 28 | 182 | 163 | 35 | 24.6 | 5 | 11.13 | 7.3 | 11.04 | 59.07 | 4.15 | 1.9 | 11.78125 | 6.96917 | 65.11328125 | 22.22067 | 163 | 166 | 166 | 498 | 19.57 | 328
3.49 | 2.675 | 0.298 | 0.0163 | 0.0057 | 0.082 | 0.046 | 0.009 | 0.045 | 0.00022 | 0.015 | 0.0062 | 0.021 | 0.018 | 0.003 | 0.002 | 0.003 | 0.004 | 0.002 | 0.0012 | 0.0029 | 0.003 | 0.001 | 0.001 | 0.001 | 0.005 | 0.003 | 0.001 | 0.001 | 0.006 | 0.0172 | 0.0925 | 1456 | 1381 | 2.87 | 28 | 182 | 163 | 35 | 24.6 | 5 | 11.13 | 7.3 | 11.04 | 59.07 | 4.15 | 1.9 | 10.00601 | 6.008499 | 56.12372 | 20.77803 | 157 | 161 | 166 | 485 | 18.79 | 321
3.9 | 2.664 | 0.303 | 0.0168 | 0.0101 | 0.085 | 0.045 | 0.01 | 0.051 | 0.00022 | 0.014 | 0.0032 | 0.021 | 0.018 | 0.003 | 0.002 | 0.003 | 0.004 | 0.002 | 0.0012 | 0.0082 | 0.003 | 0.0015 | 0.001 | 0.001 | 0.006 | 0.004 | 0.001 | 0.001 | 0.006 | 0.0185 | 0.0943 | 1456 | 1375 | 2.87 | 28 | 182 | 163 | 35 | 24.6 | 5 | 11.13 | 7.3 | 11.04 | 59.07 | 4.15 | 1.9 | 13.51634 | 10.06716 | 73.85752 | 29.43808 | 161 | 165 | 167 | 494 | 19.09 | 328
3.6 | 2.702 | 0.307 | 0.0168 | 0.0057 | 0.087 | 0.045 | 0.01 | 0.04 | 0.00036 | 0.015 | 0.0045 | 0.021 | 0.017 | 0.003 | 0.002 | 0.003 | 0.004 | 0.002 | 0.0012 | 0.0025 | 0.002 | 0.0014 | 0.001 | 0.001 | 0.005 | 0.003 | 0.001 | 0.001 | 0.006 | 0.0187 | 0.089 | 1455 | 1377 | 2.87 | 28 | 182 | 163 | 35 | 24.6 | 5 | 11.13 | 7.3 | 11.04 | 59.07 | 4.15 | 1.9 | 11.09577 | 9.339296 | 59.73541 | 24.93533 | 166 | 161 | 159 | 499 | 19.49 | 327
3.54 | 2.699 | 0.297 | 0.0162 | 0.0054 | 0.084 | 0.045 | 0.009 | 0.04 | 0.00022 | 0.015 | 0.0064 | 0.021 | 0.018 | 0.003 | 0.002 | 0.003 | 0.004 | 0.002 | 0.0012 | 0.0026 | 0.002 | 0.0012 | 0.001 | 0.001 | 0.005 | 0.003 | 0.001 | 0.001 | 0.006 | 0.0174 | 0.0916 | 1454 | 1375 | 2.87 | 28 | 182 | 163 | 35 | 24.6 | 5 | 11.13 | 7.3 | 11.04 | 59.07 | 4.15 | 1.9 | 12.1988 | 9.783019 | 70.48253 | 27.43824 | 172 | 166 | 164 | 518 | 17.31 | 332
3.56 | 2.642 | 0.291 | 0.0159 | 0.0059 | 0.08 | 0.045 | 0.009 | 0.041 | 0.0001 | 0.014 | 0.0061 | 0.021 | 0.017 | 0.003 | 0.002 | 0.003 | 0.004 | 0.002 | 0.0012 | 0.0026 | 0.002 | 0.001 | 0.001 | 0.001 | 0.004 | 0.003 | 0.001 | 0.001 | 0.01 | 0.017 | 0.093 | 1454 | 1379 | 2.87 | 28 | 182 | 163 | 35 | 24.6 | 5 | 11.13 | 7.3 | 11.04 | 59.07 | 4.15 | 1.9 | 11.83212 | 7.370523 | 64.54793 | 22.59941 | 164 | 163 | 165 | 501 | 18.79 | 331
3.73 | 2.609 | 0.295 | 0.016 | 0.0063 | 0.083 | 0.043 | 0.01 | 0.048 | 0.0001 | 0.013 | 0.0016 | 0.02 | 0.017 | 0.003 | 0.002 | 0.003 | 0.004 | 0.001 | 0.0011 | 0.0045 | 0.002 | 0.001 | 0.001 | 0.001 | 0.004 | 0.003 | 0.001 | 0.001 | 0.21 | 0.0178 | 0.1417 | 1455 | 1378 | 2.87 | 28 | 182 | 163 | 35 | 24.6 | 5 | 11.13 | 7.3 | 11.04 | 59.07 | 4.15 | 1.9 | 12.31138 | 9.522054 | 70.7497 | 27.63712 | 168 | 162 | 165 | 505 | 20.5 | 329
3.54 | 2.785 | 0.301 | 0.0168 | 0.0069 | 0.066 | 0.048 | 0.01 | 0.044 | 0.0001 | 0.015 | 0.0048 | 0.02 | 0.018 | 0.003 | 0.002 | 0.003 | 0.004 | 0.002 | 0.0012 | 0.0022 | 0.002 | 0.0012 | 0.001 | 0.001 | 0.005 | 0.003 | 0.001 | 0.001 | 0.006 | 0.0166 | 0.0885 | 1440 | 1381 | 2.87 | 28 | 182 | 163 | 35 | 24.6 | 5 | 11.13 | 7.3 | 11.04 | 59.07 | 4.15 | 1.9 | 11.4375 | 6.681872 | 59.44211 | 20.97958 | 159 | 157 | 162 | 490 | 19.29 | 334
3.56 | 2.674 | 0.297 | 0.0161 | 0.0074 | 0.063 | 0.047 | 0.009 | 0.049 | 0.0001 | 0.015 | 0.0018 | 0.02 | 0.017 | 0.003 | 0.002 | 0.003 | 0.004 | 0.002 | 0.0011 | 0.0026 | 0.002 | 0.001 | 0.001 | 0.001 | 0.005 | 0.004 | 0.001 | 0.001 | 0.007 | 0.0153 | 0.0856 | 1441 | 1382 | 2.87 | 28 | 182 | 163 | 35 | 24.6 | 5 | 11.13 | 7.3 | 11.04 | 59.07 | 4.15 | 1.9 | 12.2803 | 9.071808 | 64.8803 | 24.21207 | 163 | 160 | 161 | 497 | 22.39 | 337
3.49 | 2.713 | 0.301 | 0.0166 | 0.007 | 0.066 | 0.048 | 0.01 | 0.045 | 0.00011 | 0.016 | 0.0046 | 0.02 | 0.017 | 0.003 | 0.002 | 0.003 | 0.004 | 0.002 | 0.0012 | 0.0023 | 0.002 | 0.001 | 0.001 | 0.001 | 0.005 | 0.003 | 0.001 | 0.001 | 0.006 | 0.0166 | 0.0882 | 1440 | 1380 | 2.87 | 28 | 182 | 163 | 35 | 24.6 | 5 | 11.13 | 7.3 | 11.04 | 59.07 | 4.15 | 1.9 | 12.01357 | 9.284337 | 61.49638 | 24.57154 | 165 | 162 | 164 | 503 | 20.56 | 337
3.46 | 2.731 | 0.3 | 0.0167 | 0.0075 | 0.064 | 0.048 | 0.01 | 0.045 | 0.0001 | 0.015 | 0.0039 | 0.02 | 0.017 | 0.003 | 0.002 | 0.003 | 0.004 | 0.002 | 0.0012 | 0.0023 | 0.002 | 0.001 | 0.001 | 0.001 | 0.005 | 0.004 | 0.001 | 0.001 | 0.006 | 0.0164 | 0.0865 | 1439 | 1377 | 2.87 | 28 | 182 | 163 | 35 | 24.6 | 5 | 11.13 | 7.3 | 11.04 | 59.07 | 4.15 | 1.9 | 13.27273 | 9.223609 | 73.66818 | 29.69931 | 164 | 158 | 161 | 503 | 22.31 | 338
3.31 | 2.71 | 0.298 | 0.0166 | 0.0074 | 0.063 | 0.048 | 0.009 | 0.042 | 0.0001 | 0.015 | 0.0019 | 0.021 | 0.016 | 0.003 | 0.002 | 0.003 | 0.004 | 0.002 | 0.0011 | 0.0023 | 0.002 | 0.001 | 0.001 | 0.001 | 0.005 | 0.003 | 0.001 | 0.001 | 0.007 | 0.0153 | 0.0854 | 1443 | 1371 | 2.87 | 28 | 182 | 163 | 35 | 24.6 | 5 | 11.13 | 7.3 | 11.04 | 59.07 | 4.15 | 1.9 | 10.44227 | 9.602679 | 54.27632 | 24.21045 | 159 | 161 | 163 | 505 | 19.81 | 343
3.47 | 2.679 | 0.299 | 0.0165 | 0.007 | 0.064 | 0.048 | 0.01 | 0.044 | 0.0001 | 0.016 | 0.0047 | 0.02 | 0.016 | 0.003 | 0.002 | 0.003 | 0.004 | 0.002 | 0.0012 | 0.0024 | 0.002 | 0.001 | 0.001 | 0.001 | 0.005 | 0.003 | 0.001 | 0.001 | 0.006 | 0.0164 | 0.0874 | 1446 | 1372 | 2.87 | 28 | 182 | 163 | 35 | 24.6 | 5 | 11.13 | 7.3 | 11.04 | 59.07 | 4.15 | 1.9 | 13.02679 | 9.235471 | 71.09702 | 26.43959 | 162 | 165 | 162 | 491 | 20.91 | 331
3.51 | 2.766 | 0.295 | 0.0158 | 0.0065 | 0.069 | 0.04 | 0.007 | 0.049 | 0.0001 | 0.015 | 0.0034 | 0.025 | 0.026 | 0.003 | 0.002 | 0.003 | 0.004 | 0.002 | 0.0026 | 0.0027 | 0.002 | 0.0012 | 0.001 | 0.002 | 0.006 | 0.004 | 0.001 | 0.001 | 0.007 | 0.0139 | 0.104 | 1452 | 1377 | 2.87 | 28 | 182 | 163 | 35 | 24.6 | 5 | 11.13 | 7.3 | 11.04 | 59.07 | 4.15 | 1.9 | 11.90347 | 6.511228 | 64.11737 | 22.64284 | 168 | 164 | 175 | 525 | 16.69 | 338
3.45 | 2.776 | 0.296 | 0.0156 | 0.0059 | 0.067 | 0.04 | 0.006 | 0.048 | 0.0001 | 0.015 | 0.0019 | 0.025 | 0.019 | 0.003 | 0.002 | 0.003 | 0.004 | 0.002 | 0.0025 | 0.0027 | 0.002 | 0.0014 | 0.001 | 0.002 | 0.006 | 0.004 | 0.001 | 0.001 | 0.007 | 0.0127 | 0.0956 | 1452 | 1375 | 2.87 | 28 | 182 | 163 | 35 | 24.6 | 5 | 11.13 | 7.3 | 11.04 | 59.07 | 4.15 | 1.9 | 11.47678 | 6.03462 | 58.07492 | 19.4224 | 163 | 162 | 167 | 509 | 18.34 | 342
3.31 | 2.738 | 0.317 | 0.0174 | 0.0063 | 0.077 | 0.044 | 0.01 | 0.045 | 0.0001 | 0.012 | 0.0032 | 0.019 | 0.02 | 0.003 | 0.002 | 0.003 | 0.004 | 0.002 | 0.0011 | 0.0022 | 0.002 | 0.0018 | 0.001 | 0.001 | 0.006 | 0.004 | 0.001 | 0.001 | 0.006 | 0.0177 | 0.0854 | 1438 | 1382 | 3.09 | 37.5 | 189.1 | 163 | 32 | 23.1 | 5.25 | 12.8 | 6.8 | 10.64 | 57.96 | 4.2 | 1.8 | 10.2303 | 6.597634 | 57.21939 | 20.72259 | 170 | 168 | 160 | 529 | 19.36 | 345
3.47 | 2.625 | 0.335 | 0.0131 | 0.0047 | 0.056 | 0.053 | 0.01 | 0.041 | 0.0001 | 0.017 | 0.0057 | 0.016 | 0.017 | 0.003 | 0.002 | 0.003 | 0.004 | 0.001 | 0.0011 | 0.0011 | 0.002 | 0.001 | 0.001 | 0.001 | 0.005 | 0.004 | 0.001 | 0.001 | 0.007 | 0.0156 | 0.085 | 1486 | 1383 | 2.97 | 28 | 189 | 143 | 31 | 33.5 | 5.37 | 12.75 | 7.3 | 10.88 | 63.45 | 3.2 | 1.6 | 11.47678 | 6.03462 | 58.07492 | 19.4224 | 170 | 168 | 160 | 529 | 19.36 | 345
3.5 | 2.617 | 0.331 | 0.0149 | 0.0097 | 0.058 | 0.054 | 0.012 | 0.053 | 0.00016 | 0.018 | 0.0055 | 0.016 | 0.015 | 0.006 | 0.002 | 0.003 | 0.004 | 0.001 | 0.0012 | 0.002 | 0.003 | 0.001 | 0.001 | 0.001 | 0.005 | 0.004 | 0.001 | 0.001 | 0.008 | 0.0178 | 0.0899 | 1482 | 1376 | 2.97 | 28 | 189 | 143 | 31 | 33.5 | 5.37 | 12.75 | 7.3 | 10.88 | 63.45 | 3.2 | 1.6 | 11.97949 | 7.873004 | 66.74359 | 24.9682 | 175 | 171 | 173 | 525 | 19.63 | 347
3.41 | 2.661 | 0.329 | 0.0137 | 0.0057 | 0.065 | 0.053 | 0.01 | 0.044 | 0.0001 | 0.02 | 0.0057 | 0.015 | 0.016 | 0.007 | 0.002 | 0.003 | 0.004 | 0.001 | 0.0011 | 0.0012 | 0.002 | 0.001 | 0.001 | 0.001 | 0.005 | 0.004 | 0.001 | 0.001 | 0.007 | 0.0165 | 0.0901 | 1480 | 1378 | 2.97 | 28 | 189 | 143 | 31 | 33.5 | 5.37 | 12.75 | 7.3 | 10.88 | 63.45 | 3.2 | 1.6 | 11.85536 | 7.898611 | 65.58105 | 24.85226 | 168 | 163 | 161 | 510 | 20.97 | 341
3.42 | 2.677 | 0.318 | 0.0134 | 0.0063 | 0.07 | 0.051 | 0.011 | 0.048 | 0.0001 | 0.018 | 0.0028 | 0.014 | 0.018 | 0.003 | 0.002 | 0.003 | 0.004 | 0.001 | 0.001 | 0.0021 | 0.002 | 0.001 | 0.001 | 0.001 | 0.005 | 0.004 | 0.001 | 0.001 | 0.009 | 0.018 | 0.085 | 1455 | 1380 | 2.97 | 28 | 189 | 143 | 31 | 33.5 | 5.37 | 12.75 | 7.3 | 10.88 | 63.45 | 3.2 | 1.6 | 11.8986 | 6.186512 | 62.36294 | 21.89879 | 162 | 163 | 173 | 518 | 20 | 348
3.44 | 2.624 | 0.314 | 0.0146 | 0.0105 | 0.071 | 0.051 | 0.012 | 0.051 | 0.00038 | 0.019 | 0.004 | 0.015 | 0.017 | 0.003 | 0.002 | 0.003 | 0.004 | 0.001 | 0.001 | 0.0054 | 0.003 | 0.001 | 0.001 | 0.001 | 0.005 | 0.004 | 0.001 | 0.001 | 0.011 | 0.0191 | 0.0938 | 1451 | 1374 | 2.97 | 28 | 189 | 143 | 31 | 33.5 | 5.37 | 12.75 | 7.3 | 10.88 | 63.45 | 3.2 | 1.6 | 12.0753 | 7.179522 | 71.8988 | 26.27 | 167 | 169 | 166 | 520 | 19.57 | 345
3.42 | 2.693 | 0.318 | 0.015 | 0.0088 | 0.072 | 0.051 | 0.012 | 0.053 | 0.0001 | 0.019 | 0.0055 | 0.015 | 0.018 | 0.005 | 0.002 | 0.003 | 0.004 | 0.001 | 0.0011 | 0.0026 | 0.003 | 0.0012 | 0.001 | 0.001 | 0.005 | 0.004 | 0.001 | 0.001 | 0.009 | 0.0192 | 0.0935 | 1450 | 1377 | 2.97 | 28 | 189 | 143 | 31 | 33.5 | 5.37 | 12.75 | 7.3 | 10.88 | 63.45 | 3.2 | 1.6 | 10.22324 | 5.490805 | 57.63792 | 19.77302 | 162 | 161 | 162 | 509 | 20.34 | 339
3.49 | 2.64 | 0.316 | 0.0147 | 0.0076 | 0.073 | 0.051 | 0.012 | 0.05 | 0.0002 | 0.02 | 0.0058 | 0.015 | 0.017 | 0.004 | 0.002 | 0.003 | 0.004 | 0.001 | 0.0011 | 0.002 | 0.002 | 0.001 | 0.001 | 0.001 | 0.005 | 0.004 | 0.001 | 0.001 | 0.008 | 0.0193 | 0.0901 | 1451 | 1376 | 2.97 | 28 | 189 | 143 | 31 | 33.5 | 5.37 | 12.75 | 7.3 | 10.88 | 63.45 | 3.2 | 1.6 | 10.72966 | 5.787387 | 53.68871 | 18.2513 | 164 | 161 | 163 | 506 | 21.16 | 340
3.47 | 2.602 | 0.313 | 0.014 | 0.0094 | 0.081 | 0.046 | 0.01 | 0.05 | 0.00026 | 0.016 | 0.0052 | 0.02 | 0.017 | 0.003 | 0.002 | 0.003 | 0.004 | 0.001 | 0.0012 | 0.0029 | 0.003 | 0.001 | 0.001 | 0.001 | 0.005 | 0.004 | 0.001 | 0.001 | 0.009 | 0.0181 | 0.0926 | 1460 | 1380 | 2.97 | 28 | 189 | 143 | 31 | 33.5 | 5.37 | 12.75 | 7.3 | 10.88 | 63.45 | 3.2 | 1.6 | 13.09333 | 7.417409 | 76.074 | 27.4846 | 162 | 165 | 160 | 535 | 17.29 | 348
3.45 | 2.707 | 0.314 | 0.014 | 0.0078 | 0.082 | 0.046 | 0.01 | 0.047 | 0.00028 | 0.016 | 0.0046 | 0.02 | 0.017 | 0.005 | 0.002 | 0.003 | 0.004 | 0.001 | 0.0012 | 0.0031 | 0.003 | 0.001 | 0.001 | 0.001 | 0.005 | 0.004 | 0.001 | 0.001 | 0.009 | 0.0182 | 0.0942 | 1460 | 1383 | 2.97 | 28 | 189 | 143 | 31 | 33.5 | 5.37 | 12.75 | 7.3 | 10.88 | 63.45 | 3.2 | 1.6 | 15.01124 | 8.993332 | 82.44569 | 29.72969 | 164 | 167 | 163 | 520 | 16.44 | 346
3.51 | 2.689 | 0.313 | 0.0139 | 0.0096 | 0.082 | 0.046 | 0.01 | 0.052 | 0.00014 | 0.016 | 0.0046 | 0.02 | 0.017 | 0.005 | 0.002 | 0.003 | 0.004 | 0.001 | 0.0012 | 0.0032 | 0.003 | 0.001 | 0.001 | 0.001 | 0.005 | 0.005 | 0.001 | 0.001 | 0.009 | 0.0182 | 0.0941 | 1460 | 1385 | 2.97 | 28 | 189 | 143 | 31 | 33.5 | 5.37 | 12.75 | 7.3 | 10.88 | 63.45 | 3.2 | 1.6 | 10.42145 | 5.33089 | 51.40998 | 17.13378 | 164 | 160 | 162 | 514 | 19.11 | 340
3.45 | 2.638 | 0.312 | 0.0139 | 0.0092 | 0.081 | 0.046 | 0.01 | 0.054 | 0.00022 | 0.015 | 0.0039 | 0.02 | 0.016 | 0.003 | 0.002 | 0.003 | 0.004 | 0.001 | 0.0012 | 0.0027 | 0.003 | 0.001 | 0.001 | 0.001 | 0.005 | 0.005 | 0.001 | 0.001 | 0.01 | 0.0181 | 0.09 | 1460 | 1381 | 2.97 | 28 | 189 | 143 | 31 | 33.5 | 5.37 | 12.75 | 7.3 | 10.88 | 63.45 | 3.2 | 1.6 | 10.22917 | 5.829128 | 52.96927 | 17.35408 | 155 | 159 | 158 | 472 | 9.1 | 339
3.47 | 2.611 | 0.278 | 0.0139 | 0.0092 | 0.097 | 0.041 | 0.007 | 0.051 | 0.00027 | 0.015 | 0.001 | 0.017 | 0.016 | 0.003 | 0.002 | 0.003 | 0.004 | 0.001 | 0.0017 | 0.0024 | 0.002 | 0.001 | 0.001 | 0.003 | 0.004 | 0.004 | 0.001 | 0.001 | 0.01 | 0.0167 | 0.0854 | 1435 | 1368 | 2.97 | 28 | 189 | 143 | 31 | 33.5 | 5.37 | 12.75 | 7.3 | 10.88 | 63.45 | 3.2 | 1.6 | 13.46026 | 8.809053 | 75.58411 | 29.62853 | 160 | 158 | 165 | 521 | 18.39 | 399
3.54 | 2.633 | 0.283 | 0.0139 | 0.0096 | 0.111 | 0.037 | 0.008 | 0.054 | 0.00057 | 0.013 | 0.0017 | 0.019 | 0.016 | 0.003 | 0.002 | 0.003 | 0.004 | 0.001 | 0.0022 | 0.0028 | 0.002 | 0.001 | 0.001 | 0.003 | 0.004 | 0.004 | 0.001 | 0.001 | 0.009 | 0.0191 | 0.0863 | 1446 | 1371 | 2.97 | 28 | 189 | 143 | 31 | 33.5 | 5.37 | 12.75 | 7.3 | 10.88 | 63.45 | 3.2 | 1.6 | 11.82517 | 6.851894 | 61.2042 | 22.37607 | 168 | 163 | 165 | 533 | 17.33 | 346
3.68 | 2.681 | 0.268 | 0.0138 | 0.0082 | 0.094 | 0.039 | 0.007 | 0.054 | 0.00021 | 0.013 | 0.001 | 0.016 | 0.016 | 0.003 | 0.002 | 0.003 | 0.004 | 0.001 | 0.0021 | 0.0025 | 0.002 | 0.0011 | 0.001 | 0.002 | 0.005 | 0.004 | 0.001 | 0.001 | 0.01 | 0.0164 | 0.0819 | 1445 | 1374 | 2.97 | 28 | 189 | 143 | 31 | 33.5 | 5.37 | 12.75 | 7.3 | 10.88 | 63.45 | 3.2 | 1.6 | 12.95013 | 7.837934 | 68.0336 | 23.94352 | 162 | 160 | 164 | 504 | 19.66 | 334
3.52 | 2.626 | 0.272 | 0.0139 | 0.0078 | 0.095 | 0.04 | 0.007 | 0.05 | 0.00033 | 0.014 | 0.001 | 0.015 | 0.017 | 0.007 | 0.002 | 0.003 | 0.004 | 0.002 | 0.0021 | 0.0025 | 0.002 | 0.0012 | 0.002 | 0.002 | 0.005 | 0.004 | 0.001 | 0.001 | 0.009 | 0.0165 | 0.0881 | 1445 | 1370 | 2.97 | 28 | 189 | 143 | 31 | 33.5 | 5.37 | 12.75 | 7.3 | 10.88 | 63.45 | 3.2 | 1.6 | 12.33333 | 7.31781 | 68.646875 | 24.64744 | 160 | 163 | 161 | 503 | 19.7 | 332
3.53 | 2.625 | 0.269 | 0.0142 | 0.0084 | 0.097 | 0.04 | 0.007 | 0.056 | 0.0004 | 0.015 | 0.0016 | 0.015 | 0.017 | 0.006 | 0.002 | 0.003 | 0.004 | 0.001 | 0.0022 | 0.0024 | 0.003 | 0.0012 | 0.001 | 0.002 | 0.005 | 0.004 | 0.001 | 0.001 | 0.009 | 0.0167 | 0.0882 | 1444 | 1365 | 2.97 | 28 | 189 | 143 | 31 | 33.5 | 5.37 | 12.75 | 7.3 | 10.88 | 63.45 | 3.2 | 1.6 | 12.15424 | 7.282889 | 66.79846 | 23.48191 | 169 | 173 | 171 | 539 | 18.43 | 354
3.5 | 2.757 | 0.308 | 0.0139 | 0.0087 | 0.117 | 0.042 | 0.008 | 0.054 | 0.00089 | 0.015 | 0.002 | 0.018 | 0.016 | 0.01 | 0.002 | 0.003 | 0.004 | 0.002 | 0.0021 | 0.0023 | 0.002 | 0.0012 | 0.002 | 0.002 | 0.005 | 0.004 | 0.001 | 0.001 | 0.008 | 0.0197 | 0.0945 | 1433 | 1370 | 2.97 | 28 | 189 | 143 | 31 | 33.5 | 5.37 | 12.75 | 7.3 | 10.88 | 63.45 | 3.2 | 1.6 | 14.69517 | 8.988841 | 82.02677 | 28.12176 | 168 | 175 | 178 | 538 | 18.5 | 356
3.49 | 2.744 | 0.31 | 0.0134 | 0.0089 | 0.116 | 0.042 | 0.007 | 0.049 | 0.0007 | 0.015 | 0.002 | 0.018 | 0.016 | 0.007 | 0.002 | 0.003 | 0.004 | 0.002 | 0.0022 | 0.0019 | 0.002 | 0.0012 | 0.002 | 0.002 | 0.005 | 0.004 | 0.001 | 0.001 | 0.008 | 0.0186 | 0.091 | 1435 | 1367 | 2.97 | 28 | 189 | 143 | 31 | 33.5 | 5.37 | 12.75 | 7.3 | 10.88 | 63.45 | 3.2 | 1.6 | 12.97538 | 8.364357 | 73.28738 | 26.07344 | 177 | 171 | 176 | 541 | 20.13 | 353
3.44 | 2.7 | 0.307 | 0.0126 | 0.0084 | 0.117 | 0.041 | 0.007 | 0.05 | 0.00059 | 0.015 | 0.0012 | 0.018 | 0.015 | 0.004 | 0.002 | 0.003 | 0.004 | 0.002 | 0.0021 | 0.0017 | 0.002 | 0.001 | 0.001 | 0.001 | 0.005 | 0.004 | 0.001 | 0.001 | 0.009 | 0.0181 | 0.0836 | 1430 | 1364 | 2.97 | 28 | 189 | 143 | 31 | 33.5 | 5.37 | 12.75 | 7.3 | 10.88 | 63.45 | 3.2 | 1.6 | 13.0456 | 7.966003 | 74.94788 | 27.67315 | 154 | 158 | 157 | 417 | 3.69 | 344
3.34 | 2.687 | 0.304 | 0.0128 | 0.0083 | 0.114 | 0.042 | 0.007 | 0.05 | 0.00047 | 0.014 | 0.0017 | 0.018 | 0.015 | 0.003 | 0.002 | 0.003 | 0.004 | 0.001 | 0.0022 | 0.0017 | 0.002 | 0.001 | 0.001 | 0.001 | 0.005 | 0.004 | 0.001 | 0.001 | 0.008 | 0.0179 | 0.0801 | 1439 | 1372 | 2.97 | 28 | 189 | 143 | 31 | 33.5 | 5.37 | 12.75 | 7.3 | 10.88 | 63.45 | 3.2 | 1.6 | 11.14286 | 8.105617 | 58.68571 | 27.84436 | 168 | 163 | 165 | 544 | 16.36 | 371
3.46 | 2.631 | 0.279 | 0.0142 | 0.0107 | 0.096 | 0.044 | 0.006 | 0.05 | 0.00045 | 0.018 | 0.0052 | 0.015 | 0.016 | 0.007 | 0.002 | 0.003 | 0.004 | 0.001 | 0.0024 | 0.0026 | 0.003 | 0.0011 | 0.002 | 0.002 | 0.005 | 0.004 | 0.001 | 0.001 | 0.008 | 0.0156 | 0.0948 | 1448 | 1364 | 2.97 | 28 | 189 | 143 | 31 | 33.5 | 5.37 | 12.75 | 7.3 | 10.88 | 63.45 | 3.2 | 1.6 | 13.35252 | 8.405517 | 81.60576 | 29.14104 | 163 | 160 | 161 | 511 | 17.51 | 330
3.35 | 2.618 | 0.28 | 0.0146 | 0.0087 | 0.096 | 0.044 | 0.006 | 0.049 | 0.00068 | 0.018 | 0.0058 | 0.015 | 0.016 | 0.007 | 0.002 | 0.003 | 0.004 | 0.001 | 0.0024 | 0.0031 | 0.003 | 0.0012 | 0.002 | 0.002 | 0.005 | 0.004 | 0.001 | 0.001 | 0.008 | 0.0156 | 0.0962 | 1448 | 1372 | 2.97 | 28 | 189 | 143 | 31 | 33.5 | 5.37 | 12.75 | 7.3 | 10.88 | 63.45 | 3.2 | 1.6 | 11.57402 | 7.072549 | 71.12024 | 27.23794 | 161 | 159 | 158 | 421 | 2.91 | 335
3.54 | 2.682 | 0.279 | 0.0128 | 0.0085 | 0.087 | 0.044 | 0.005 | 0.049 | 0.0001 | 0.013 | 0.0032 | 0.016 | 0.016 | 0.003 | 0.002 | 0.003 | 0.003 | 0.001 | 0.0021 | 0.0021 | 0.002 | 0.001 | 0.001 | 0.002 | 0.005 | 0.004 | 0.001 | 0.001 | 0.01 | 0.0132 | 0.0825 | 1435 | 1371 | 2.97 | 28 | 189 | 143 | 31 | 33.5 | 5.37 | 12.75 | 7.3 | 10.88 | 63.45 | 3.2 | 1.6 | 12.96961 | 7.151221 | 69.23702 | 25.36948 | 178 | 167 | 165 | 555 | 17.21 | 351
3.41 | 2.65 | 0.283 | 0.0138 | 0.0101 | 0.092 | 0.045 | 0.005 | 0.052 | 0.00024 | 0.014 | 0.0062 | 0.017 | 0.016 | 0.004 | 0.002 | 0.003 | 0.004 | 0.001 | 0.0022 | 0.0024 | 0.002 | 0.001 | 0.001 | 0.002 | 0.005 | 0.004 | 0.001 | 0.001 | 0.007 | 0.0142 | 0.087 | 1435 | 1368 | 2.97 | 28 | 189 | 143 | 31 | 33.5 | 5.37 | 12.75 | 7.3 | 10.88 | 63.45 | 3.2 | 1.6 | 11.99213 | 7.173694 | 67.8315 | 24.67624 | 162 | 165 | 160 | 521 | 19.3 | 341
3.43 | 2.658 | 0.28 | 0.0135 | 0.0088 | 0.092 | 0.045 | 0.005 | 0.043 | 0.00032 | 0.015 | 0.0058 | 0.017 | 0.015 | 0.007 | 0.002 | 0.003 | 0.004 | 0.001 | 0.0021 | 0.0021 | 0.002 | 0.0012 | 0.001 | 0.002 | 0.005 | 0.004 | 0.001 | 0.001 | 0.008 | 0.0142 | 0.0905 | 1435 | 1374 | 2.97 | 28 | 189 | 143 | 31 | 33.5 | 5.37 | 12.75 | 7.3 | 10.88 | 63.45 | 3.2 | 1.6 | 11.84252 | 7.153464 | 67.87297 | 24.7092 | 163 | 161 | 164 | 509 | 21.3 | 335
3.43 | 2.626 | 0.284 | 0.0135 | 0.0097 | 0.093 | 0.046 | 0.006 | 0.047 | 0.00025 | 0.014 | 0.0063 | 0.016 | 0.016 | 0.005 | 0.002 | 0.003 | 0.004 | 0.001 | 0.0022 | 0.002 | 0.002 | 0.0011 | 0.001 | 0.002 | 0.005 | 0.004 | 0.001 | 0.001 | 0.008 | 0.0153 | 0.0879 | 1432 | 1374 | 2.97 | 28 | 189 | 143 | 31 | 33.5 | 5.37 | 12.75 | 7.3 | 10.88 | 63.45 | 3.2 | 1.6 | 12.21893 | 7.055947 | 71.50118 | 25.64709 | 159 | 163 | 160 | 496 | 24.71 | 330
3.64 | 2.733 | 0.299 | 0.0161 | 0.0088 | 0.112 | 0.04 | 0.006 | 0.056 | 0.00059 | 0.014 | 0.0014 | 0.015 | 0.018 | 0.008 | 0.002 | 0.003 | 0.004 | 0.002 | 0.001 | 0.0026 | 0.002 | 0.0015 | 0.002 | 0.001 | 0.005 | 0.004 | 0.001 | 0.001 | 0.001 | 0.0172 | 0.0811 | 1485 | 1369 | 2.86 | 30 | 178 | 140 | 36 | 25.1 | 5.51 | 11.8 | 7.1 | 9.56 | 55.44 | 3.8 | 1.7 | 12.19289 | 6.591284 | 66.46142 | 22.3703 | 163 | 160 | 167 | 510 | 16.77 | 324
3.54 | 2.686 | 0.296 | 0.0155 | 0.0082 | 0.112 | 0.04 | 0.006 | 0.054 | 0.00065 | 0.014 | 0.001 | 0.015 | 0.017 | 0.006 | 0.002 | 0.003 | 0.004 | 0.002 | 0.0009 | 0.0021 | 0.002 | 0.001 | 0.001 | 0.001 | 0.005 | 0.004 | 0.001 | 0.001 | 0.001 | 0.0172 | 0.0757 | 1485 | 1374 | 2.86 | 30 | 178 | 140 | 36 | 25.1 | 5.51 | 11.8 | 7.1 | 9.56 | 55.44 | 3.8 | 1.7 | 12.41935 | 6.985119 | 74.42194 | 27.69665 | 163 | 159 | 161 | 491 | 18.77 | 337
3.59 | 2.705 | 0.295 | 0.0155 | 0.0085 | 0.112 | 0.04 | 0.006 | 0.055 | 0.00071 | 0.014 | 0.001 | 0.015 | 0.016 | 0.005 | 0.002 | 0.003 | 0.004 | 0.001 | 0.001 | 0.0021 | 0.002 | 0.001 | 0.001 | 0.001 | 0.005 | 0.004 | 0.001 | 0.001 | 0.001 | 0.0172 | 0.0728 | 1485 | 1368 | 2.86 | 30 | 178 | 140 | 36 | 25.1 | 5.51 | 11.8 | 7.1 | 9.56 | 55.44 | 3.8 | 1.7 | 11.93913 | 6.934 | 70.02493 | 26.18945 | 162 | 157 | 159 | 472 | 23.87 | 329
3.57 | 2.647 | 0.297 | 0.0138 | 0.0066 | 0.112 | 0.04 | 0.005 | 0.046 | 0.00048 | 0.015 | 0.001 | 0.015 | 0.016 | 0.006 | 0.002 | 0.003 | 0.004 | 0.001 | 0.0009 | 0.0021 | 0.002 | 0.001 | 0.001 | 0.001 | 0.005 | 0.004 | 0.001 | 0.001 | 0.001 | 0.0162 | 0.0745 | 1485 | 1371 | 2.86 | 30 | 178 | 140 | 36 | 25.1 | 5.51 | 11.8 | 7.1 | 9.56 | 55.44 | 3.8 | 1.7 | 11.62766 | 7.0917 | 68.30426 | 24.63983 | 158 | 154 | 160 | 471 | 24.27 | 329
3.63 | 2.624 | 0.288 | 0.016 | 0.0086 | 0.1 | 0.04 | 0.007 | 0.054 | 0.00039 | 0.017 | 0.0026 | 0.013 | 0.016 | 0.006 | 0.002 | 0.003 | 0.004 | 0.001 | 0.0011 | 0.002 | 0.002 | 0.001 | 0.001 | 0.001 | 0.005 | 0.004 | 0.001 | 0.001 | 0.001 | 0.017 | 0.0761 | 1455 | 1366 | 2.86 | 30 | 178 | 140 | 36 | 25.1 | 5.51 | 11.8 | 7.1 | 9.56 | 55.44 | 3.8 | 1.7 | 11.16708 | 6.20751 | 65.86783 | 23.82157 | 159 | 161 | 163 | 505 | 18.91 | 339
3.63 | 2.701 | 0.297 | 0.0167 | 0.0087 | 0.102 | 0.041 | 0.007 | 0.055 | 0.0007 | 0.016 | 0.0053 | 0.013 | 0.018 | 0.012 | 0.002 | 0.003 | 0.004 | 0.002 | 0.0012 | 0.0022 | 0.002 | 0.0019 | 0.002 | 0.001 | 0.006 | 0.004 | 0.001 | 0.001 | 0.001 | 0.0172 | 0.0893 | 1455 | 1374 | 2.86 | 30 | 178 | 140 | 36 | 25.1 | 5.51 | 11.8 | 7.1 | 9.56 | 55.44 | 3.8 | 1.7 | 11.91826 | 7.518469 | 68.75477 | 24.10169 | 163 | 161 | 165 | 515 | 20.26 | 343
3.57 | 2.648 | 0.289 | 0.016 | 0.0081 | 0.097 | 0.04 | 0.007 | 0.051 | 0.00042 | 0.016 | 0.001 | 0.013 | 0.017 | 0.004 | 0.002 | 0.003 | 0.004 | 0.001 | 0.001 | 0.002 | 0.002 | 0.001 | 0.001 | 0.001 | 0.005 | 0.004 | 0.001 | 0.001 | 0.001 | 0.0167 | 0.0724 | 1455 | 1371 | 2.86 | 30 | 178 | 140 | 36 | 25.1 | 5.51 | 11.8 | 7.1 | 9.56 | 55.44 | 3.8 | 1.7 | 12.96269 | 7.54183 | 80.95896 | 31.14605 | 159 | 162 | 164 | 490 | 19.89 | 339
3.63 | 2.652 | 0.287 | 0.0162 | 0.0092 | 0.097 | 0.039 | 0.007 | 0.056 | 0.00035 | 0.015 | 0.001 | 0.013 | 0.016 | 0.003 | 0.002 | 0.003 | 0.004 | 0.001 | 0.001 | 0.0021 | 0.002 | 0.001 | 0.001 | 0.001 | 0.005 | 0.004 | 0.001 | 0.001 | 0.001 | 0.0167 | 0.0695 | 1452 | 1370 | 2.86 | 30 | 178 | 140 | 36 | 25.1 | 5.51 | 11.8 | 7.1 | 9.56 | 55.44 | 3.8 | 1.7 | 12.32492 | 7.526092 | 75.39874 | 25.95023 | 161 | 163 | 160 | 495 | 20.99 | 336
3.63 | 2.667 | 0.287 | 0.0161 | 0.0093 | 0.097 | 0.039 | 0.007 | 0.053 | 0.00023 | 0.015 | 0.0012 | 0.013 | 0.016 | 0.003 | 0.002 | 0.003 | 0.004 | 0.001 | 0.0011 | 0.0024 | 0.002 | 0.001 | 0.001 | 0.001 | 0.005 | 0.004 | 0.001 | 0.001 | 0.001 | 0.0167 | 0.0699 | 1452 | 1368 | 2.86 | 30 | 178 | 140 | 36 | 25.1 | 5.51 | 11.8 | 7.1 | 9.56 | 55.44 | 3.8 | 1.7 | 14.13663 | 8.958006 | 70.57267 | 26.47422 | 163 | 165 | 161 | 495 | 19.64 | 333
3.56 | 2.731 | 0.306 | 0.0137 | 0.0059 | 0.084 | 0.043 | 0.008 | 0.045 | 0.0001 | 0.016 | 0.0044 | 0.014 | 0.017 | 0.009 | 0.002 | 0.003 | 0.004 | 0.002 | 0.001 | 0.0014 | 0.001 | 0.0018 | 0.002 | 0.001 | 0.005 | 0.004 | 0.001 | 0.001 | 0.001 | 0.0164 | 0.0827 | 1453 | 1373 | 2.86 | 30 | 178 | 140 | 36 | 25.1 | 5.51 | 11.8 | 7.1 | 9.56 | 55.44 | 3.8 | 1.7 | 11.44533 | 7.490906 | 67.416 | 25.42221 | 161 | 159 | 163 | 487 | 19.97 | 321
3.65 | 2.664 | 0.294 | 0.015 | 0.0092 | 0.083 | 0.043 | 0.009 | 0.057 | 0.00039 | 0.017 | 0.0052 | 0.014 | 0.016 | 0.007 | 0.002 | 0.003 | 0.004 | 0.001 | 0.001 | 0.0023 | 0.002 | 0.001 | 0.002 | 0.001 | 0.005 | 0.004 | 0.001 | 0.001 | 0.001 | 0.0173 | 0.0819 | 1450 | 1364 | 2.86 | 30 | 178 | 140 | 36 | 25.1 | 5.51 | 11.8 | 7.1 | 9.56 | 55.44 | 3.8 | 1.7 | 12.98413 | 7.527499 | 75.00508 | 27.5208 | 162 | 160 | 163 | 500 | 19.21 | 334